## Tabelle1
DeltaTj [K] | Nf (WB1) Standard AP | Nf (WB1) Superimposed | Tj,m,avg [°C] | T,min,avg [°C] | Tj,max [°C] | Pv [W] | Pv/A [W/cm²] | Rth [K/W] | Iload [A] | I/Bonddraht [A] | I/A [A/mm²] | ton [s] | toff [s] | Tcooling (min) [°C] | Tcooling (max) [°C] | TESP grad [K/(s^0,5) | Nf failure criteria | Spalte1 | Test | Sample# | Package | Comment | Chip length [mm] | Chip width [mm] | Wire-bond [mm] | Wire-bond | wire-bond diameter [µm] | Voltage class [V#] | Material | Device | Die-attach | Substrate
106 | 16111 | -- | 89.8 | 36.8 | 142.8 | 46.2 | 593.5176 | 2.4 | 28 | 14 | 145.5174 | 5 | 5 | 20 | 20 |  | Failure of 1st wire-bond |  | 105K,m,v1 (IV) | #13 | 2L TO-220 |  | 2.8 | 2.8 | 0.33 | 2 | 350 | 600 | Si | Diode | Solder #1 | Cu leadframe
103 | 22011 | -- | 87.4 | 35.9 | 138.9 | 44.2 | 567.8242 | 2.4 | 28 | 14 | 145.5174 | 5 | 5 | 20 | 20 |  | Failure of 1st wire-bond |  | 105K,m,v1 (IV) | #14 | 2L TO-220 |  | 2.8 | 2.8 | 0.33 | 2 | 350 | 600 | Si | Diode | Solder #1 | Cu leadframe
78.4 | 211531 | -- | 79.1 | 39.9 | 118.3 | 23.5 | 301.8975 | 3.7 | 16.3 | 8.15 | 84.7119 | 5 | 5 | 20 | 20 | -246.3 | Failure of 1st wire-bond |  | 75K,m,v1 (V) | #21 | 2L TO-220 | Andere thermische Anbindung (Wärmeleitfolie anstatt Wärmeleitpaste!) | 2.8 | 2.8 | 0.33 | 2 | 350 | 600 | Si | Diode | Solder #1 | Cu leadframe
77.7 | 344099 | -- | 78.65 | 39.8 | 117.5 | 23.2 | 298.0434 | 3.7 | 16.3 | 8.15 | 84.7119 | 5 | 5 | 20 | 20 | -243.6 | Failure of 1st wire-bond |  | 75K,m,v1 (V) | #22 | 2L TO-220 | Andere thermische Anbindung (Wärmeleitfolie anstatt Wärmeleitpaste!) | 2.8 | 2.8 | 0.33 | 2 | 350 | 600 | Si | Diode | Solder #1 | Cu leadframe
74.1 | 318417 | -- | 77.25 | 40.2 | 114.3 | 23.3 | 299.3281 | 3.4 | 16.3 | 8.15 | 84.7119 | 5 | 5 | 20 | 20 | -244.1 | Failure of 1st wire-bond |  | 75K,m,v1 (V) | #23 | 2L TO-220 | Andere thermische Anbindung (Wärmeleitfolie anstatt Wärmeleitpaste!) | 2.8 | 2.8 | 0.33 | 2 | 350 | 600 | Si | Diode | Solder #1 | Cu leadframe
74 | 380885 | -- | 77.4 | 40.4 | 114.4 | 23.3 | 299.3281 | 3.5 | 16.3 | 8.15 | 84.7119 | 5 | 5 | 20 | 20 | -240.4 | Failure of 1st wire-bond |  | 75K,m,v1 (V) | #24 | 2L TO-220 | Andere thermische Anbindung (Wärmeleitfolie anstatt Wärmeleitpaste!) | 2.8 | 2.8 | 0.33 | 2 | 350 | 600 | Si | Diode | Solder #1 | Cu leadframe
77.6 | 244752 | -- | 80 | 41.2 | 118.8 | 23.1 | 296.7588 | 3.7 | 16.3 | 8.15 | 84.7119 | 5 | 5 | 20 | 20 | -248.2 | Failure of 1st wire-bond |  | 75K,m,v1 (V) | #26 | 2L TO-220 | Andere thermische Anbindung (Wärmeleitfolie anstatt Wärmeleitpaste!) | 2.8 | 2.8 | 0.33 | 2 | 350 | 600 | Si | Diode | Solder #1 | Cu leadframe
75.7 | 246829 | -- | 80.75 | 42.9 | 118.6 | 23.5 | 301.8975 | 3.5 | 16.3 | 8.15 | 84.7119 | 5 | 5 | 20 | 20 | -241.8 | Failure of 1st wire-bond |  | 75K,m,v1 (V) | #29 | 2L TO-220 | Andere thermische Anbindung (Wärmeleitfolie anstatt Wärmeleitpaste!) | 2.8 | 2.8 | 0.33 | 2 | 350 | 600 | Si | Diode | Solder #1 | Cu leadframe
77.4 | 339435 | -- | 81.3 | 42.6 | 120 | 23.4 | 300.6128 | 3.5 | 16.3 | 8.15 | 84.7119 | 5 | 5 | 20 | 20 | -244.8 | Failure of 1st wire-bond |  | 75K,m,v1 (V) | #30 | 2L TO-220 | Andere thermische Anbindung (Wärmeleitfolie anstatt Wärmeleitpaste!) | 2.8 | 2.8 | 0.33 | 2 | 350 | 600 | Si | Diode | Solder #1 | Cu leadframe
77.2 | 342135 | -- | 81.6 | 43 | 120.2 | 23.2 | 298.0434 | 3.6 | 16.3 | 8.15 | 84.7119 | 5 | 5 | 20 | 20 |  | Failure of 1st wire-bond |  | 75K,m,v1 (V) | #32 | 2L TO-220 | Andere thermische Anbindung (Wärmeleitfolie anstatt Wärmeleitpaste!) | 2.8 | 2.8 | 0.33 | 2 | 350 | 600 | Si | Diode | Solder #1 | Cu leadframe
76 | 329741 | -- | 80.2 | 42.2 | 118.2 | 23.4 | 300.6128 | 3.5 | 16.3 | 8.15 | 84.7119 | 5 | 5 | 20 | 20 |  | Failure of 1st wire-bond |  | 75K,m,v1 (V) | #33 | 2L TO-220 | Andere thermische Anbindung (Wärmeleitfolie anstatt Wärmeleitpaste!) | 2.8 | 2.8 | 0.33 | 2 | 350 | 600 | Si | Diode | Solder #1 | Cu leadframe
77.2 | 24204 | -- | 137.3 | 98.7 | 175.9 | 29.6 | 380.2623 | 2.3 | 22.5 | 11.25 | 116.9336 | 5 | 5 | 105 | 105 |  | Failure of 1st wire-bond |  | 75K,h,v1 (I) | #161 | 2L TO-220 |  | 2.8 | 2.8 | 0.33 | 2 | 350 | 600 | Si | Diode | Solder #1 | Cu leadframe
77 | 20120 | -- | 140 | 101.5 | 178.5 | 29.3 | 376.4083 | 2.4 | 22.5 | 11.25 | 116.9336 | 5 | 5 | 105 | 105 |  | Failure of 1st wire-bond |  | 75K,h,v1 (I) | #162 | 2L TO-220 |  | 2.8 | 2.8 | 0.33 | 2 | 350 | 600 | Si | Diode | Solder #1 | Cu leadframe
78.2 | 21412 | -- | 139.5 | 100.4 | 178.6 | 29.3 | 376.4083 | 2.5 | 22.5 | 11.25 | 116.9336 | 5 | 5 | 105 | 105 |  | Failure of 1st wire-bond |  | 75K,h,v1 (I) | #163 | 2L TO-220 |  | 2.8 | 2.8 | 0.33 | 2 | 350 | 600 | Si | Diode | Solder #1 | Cu leadframe
78.1 | 17085 | -- | 140.85 | 101.8 | 179.9 | 29.1 | 373.839 | 2.5 | 22.5 | 11.25 | 116.9336 | 5 | 5 | 105 | 105 |  | Failure of 1st wire-bond |  | 75K,h,v1 (I) | #164 | 2L TO-220 |  | 2.8 | 2.8 | 0.33 | 2 | 350 | 600 | Si | Diode | Solder #1 | Cu leadframe
78.1 | 23185 | -- | 139.95 | 100.9 | 179 | 29.3 | 376.4083 | 2.5 | 22.5 | 11.25 | 116.9336 | 5 | 5 | 105 | 105 |  | Failure of 1st wire-bond |  | 75K,h,v1 (I) | #165 | 2L TO-220 |  | 2.8 | 2.8 | 0.33 | 2 | 350 | 600 | Si | Diode | Solder #1 | Cu leadframe
75.7 | 17458 | -- | 138.05 | 100.2 | 175.9 | 29.4 | 377.693 | 2.4 | 22.5 | 11.25 | 116.9336 | 5 | 5 | 105 | 105 |  | Failure of 1st wire-bond |  | 75K,h,v1 (I) | #166 | 2L TO-220 |  | 2.8 | 2.8 | 0.33 | 2 | 350 | 600 | Si | Diode | Solder #1 | Cu leadframe
75.7 | 23834 | -- | 138.45 | 100.6 | 176.3 | 29.5 | 378.9777 | 2.4 | 22.5 | 11.25 | 116.9336 | 5 | 5 | 105 | 105 |  | Failure of 1st wire-bond |  | 75K,h,v1 (I) | #167 | 2L TO-220 |  | 2.8 | 2.8 | 0.33 | 2 | 350 | 600 | Si | Diode | Solder #1 | Cu leadframe
71.4 | 26835 | -- | 134 | 98.3 | 169.7 | 29.9 | 384.1163 | 2.1 | 22.5 | 11.25 | 116.9336 | 5 | 5 | 105 | 105 |  | Failure of 1st wire-bond |  | 75K,h,v1 (I) | #168 | 2L TO-220 |  | 2.8 | 2.8 | 0.33 | 2 | 350 | 600 | Si | Diode | Solder #1 | Cu leadframe
72.2 | 27396 | -- | 135.3 | 99.2 | 171.4 | 29.5 | 378.9777 | 2.2 | 22.5 | 11.25 | 116.9336 | 5 | 5 | 105 | 105 |  | Failure of 1st wire-bond |  | 75K,h,v1 (I) | #185 | 2L TO-220 |  | 2.8 | 2.8 | 0.33 | 2 | 350 | 600 | Si | Diode | Solder #1 | Cu leadframe
72.9 | 22612 | -- | 136.15 | 99.7 | 172.6 | 29.3 | 376.4083 | 2.2 | 22.5 | 11.25 | 116.9336 | 5 | 5 | 105 | 105 |  | Failure of 1st wire-bond |  | 75K,h,v1 (I) | #186 | 2L TO-220 |  | 2.8 | 2.8 | 0.33 | 2 | 350 | 600 | Si | Diode | Solder #1 | Cu leadframe
74.7 | 25519 | -- | 138.45 | 101.1 | 175.8 | 29.1 | 373.839 | 2.4 | 22.5 | 11.25 | 116.9336 | 5 | 5 | 105 | 105 |  | Failure of 1st wire-bond |  | 75K,h,v1 (I) | #187 | 2L TO-220 |  | 2.8 | 2.8 | 0.33 | 2 | 350 | 600 | Si | Diode | Solder #1 | Cu leadframe
72.9 | 19984 | -- | 136.05 | 99.6 | 172.5 | 29.1 | 373.839 | 2.2 | 22.5 | 11.25 | 116.9336 | 5 | 5 | 105 | 105 |  | Failure of 1st wire-bond |  | 75K,h,v1 (I) | #188 | 2L TO-220 |  | 2.8 | 2.8 | 0.33 | 2 | 350 | 600 | Si | Diode | Solder #1 | Cu leadframe
73.8 | 21739 | -- | 136.8 | 99.9 | 173.7 | 30.1 | 386.6857 | 2.2 | 22.5 | 11.25 | 116.9336 | 5 | 5 | 105 | 105 |  | Failure of 1st wire-bond |  | 75K,h,v1 (I) | #189 | 2L TO-220 |  | 2.8 | 2.8 | 0.33 | 2 | 350 | 600 | Si | Diode | Solder #1 | Cu leadframe
73.8 | 25377 | -- | 137.7 | 100.8 | 174.6 | 29 | 372.5543 | 2.3 | 22.5 | 11.25 | 116.9336 | 5 | 5 | 105 | 105 |  | Failure of 1st wire-bond |  | 75K,h,v1 (I) | #190 | 2L TO-220 |  | 2.8 | 2.8 | 0.33 | 2 | 350 | 600 | Si | Diode | Solder #1 | Cu leadframe
70.7 | 27115 | -- | 134.85 | 99.5 | 170.2 | 29.5 | 378.9777 | 2.2 | 22.5 | 11.25 | 116.9336 | 5 | 5 | 105 | 105 |  | Failure of 1st wire-bond |  | 75K,h,v1 (I) | #191 | 2L TO-220 |  | 2.8 | 2.8 | 0.33 | 2 | 350 | 600 | Si | Diode | Solder #1 | Cu leadframe
73.1 | 18238 | -- | 135.45 | 98.9 | 172 | 29.4 | 377.693 | 2.2 | 22.5 | 11.25 | 116.9336 | 5 | 5 | 105 | 105 |  | Failure of 1st wire-bond |  | 75K,h,v1 (I) | #192 | 2L TO-220 |  | 2.8 | 2.8 | 0.33 | 2 | 350 | 600 | Si | Diode | Solder #1 | Cu leadframe
109.6 | 5383 | -- | 124.7 | 69.9 | 179.5 | 39.6 | 508.7293 | 4.5 | 28 | 14 | 145.5174 | 5 | 5 | 60 | 60 |  | Failure of 1st wire-bond |  | 105K,h,v1 (II) | #73 | 2L TO-220 |  | 2.8 | 2.8 | 0.33 | 2 | 350 | 600 | Si | Diode | Solder #1 | Cu leadframe
109.1 | 6173 | -- | 123.35 | 68.8 | 177.9 | 39.5 | 507.4447 | 4.5 | 28 | 14 | 145.5174 | 5 | 5 | 60 | 60 |  | Failure of 1st wire-bond |  | 105K,h,v1 (II) | #74 | 2L TO-220 |  | 2.8 | 2.8 | 0.33 | 2 | 350 | 600 | Si | Diode | Solder #1 | Cu leadframe
106.7 | 7515 | -- | 119.45 | 66.1 | 172.8 | 39.9 | 512.5833 | 4.3 | 28 | 14 | 145.5174 | 5 | 5 | 60 | 60 |  | Failure of 1st wire-bond |  | 105K,h,v1 (II) | #75 | 2L TO-220 |  | 2.8 | 2.8 | 0.33 | 2 | 350 | 600 | Si | Diode | Solder #1 | Cu leadframe
107.7 | 8061 | -- | 123.45 | 69.6 | 177.3 | 39.7 | 510.014 | 4.5 | 28 | 14 | 145.5174 | 5 | 5 | 60 | 60 |  | Failure of 1st wire-bond |  | 105K,h,v1 (II) | #76 | 2L TO-220 |  | 2.8 | 2.8 | 0.33 | 2 | 350 | 600 | Si | Diode | Solder #1 | Cu leadframe
101.3 | 11689 | -- | 116.65 | 66 | 167.3 | 39.4 | 506.16 | 3.7 | 28 | 14 | 145.5174 | 5 | 5 | 60 | 60 |  | Failure of 1st wire-bond |  | 105K,h,v1 (II) | #77 | 2L TO-220 |  | 2.8 | 2.8 | 0.33 | 2 | 350 | 600 | Si | Diode | Solder #1 | Cu leadframe
108.1 | 9220 | -- | 126.35 | 72.3 | 180.4 | 39.3 | 504.8753 | 4.3 | 28 | 14 | 145.5174 | 5 | 5 | 60 | 60 |  | Failure of 1st wire-bond |  | 105K,h,v1 (II) | #78 | 2L TO-220 |  | 2.8 | 2.8 | 0.33 | 2 | 350 | 600 | Si | Diode | Solder #1 | Cu leadframe
105.8 | 7728 | -- | 123.4 | 70.5 | 176.3 | 38.5 | 494.598 | 4.6 | 28 | 14 | 145.5174 | 5 | 5 | 60 | 60 |  | Failure of 1st wire-bond |  | 105K,h,v1 (II) | #79 | 2L TO-220 |  | 2.8 | 2.8 | 0.33 | 2 | 350 | 600 | Si | Diode | Solder #1 | Cu leadframe
102.5 | 8683 | -- | 121.05 | 69.8 | 172.3 | 39.1 | 502.306 | 4.4 | 28 | 14 | 145.5174 | 5 | 5 | 60 | 60 |  | Failure of 1st wire-bond |  | 105K,h,v1 (II) | #80 | 2L TO-220 |  | 2.8 | 2.8 | 0.33 | 2 | 350 | 600 | Si | Diode | Solder #1 | Cu leadframe
104.8 | 10236 | -- | 118.6 | 66.2 | 171 | 38.9 | 499.7366 | 2.7 | 28 | 14 | 145.5174 | 5 | 5 | 60 | 60 | -381 | Failure of 1st wire-bond |  | 105K,h,v1 (II) | #121 | 2L TO-220 |  | 2.8 | 2.8 | 0.33 | 2 | 350 | 600 | Si | Diode | Solder #1 | Cu leadframe
105.4 | 7576 | -- | 124.9 | 72.2 | 177.6 | 38.5 | 494.598 | 2.9 | 28 | 14 | 145.5174 | 5 | 5 | 60 | 60 | -373.3 | Failure of 1st wire-bond |  | 105K,h,v1 (II) | #122 | 2L TO-220 |  | 2.8 | 2.8 | 0.33 | 2 | 350 | 600 | Si | Diode | Solder #1 | Cu leadframe
105.9 | 8270 | -- | 126.15 | 73.2 | 179.1 | 38.7 | 497.1673 | 2.9 | 28 | 14 | 145.5174 | 5 | 5 | 60 | 60 | -374.9 | Failure of 1st wire-bond |  | 105K,h,v1 (II) | #123 | 2L TO-220 |  | 2.8 | 2.8 | 0.33 | 2 | 350 | 600 | Si | Diode | Solder #1 | Cu leadframe
106.3 | 6787 | -- | 126.55 | 73.4 | 179.7 | 38.3 | 492.0286 | 3 | 28 | 14 | 145.5174 | 5 | 5 | 60 | 60 | -370.2 | Failure of 1st wire-bond |  | 105K,h,v1 (II) | #124 | 2L TO-220 |  | 2.8 | 2.8 | 0.33 | 2 | 350 | 600 | Si | Diode | Solder #1 | Cu leadframe
107.7 | 6790 | -- | 120.85 | 67 | 174.7 | 40 | 513.868 | 2.7 | 28 | 14 | 145.5174 | 5 | 5 | 60 | 60 | -388.7 | Failure of 1st wire-bond |  | 105K,h,v1 (II) | #125 | 2L TO-220 |  | 2.8 | 2.8 | 0.33 | 2 | 350 | 600 | Si | Diode | Solder #1 | Cu leadframe
107.2 | 10338 | -- | 127.7 | 74.1 | 181.3 | 39.5 | 507.4447 | 2.9 | 28 | 14 | 145.5174 | 5 | 5 | 60 | 60 | -373.9 | Failure of 1st wire-bond |  | 105K,h,v1 (II) | #126 | 2L TO-220 |  | 2.8 | 2.8 | 0.33 | 2 | 350 | 600 | Si | Diode | Solder #1 | Cu leadframe
97.6 | 9313 | -- | 113.4 | 64.6 | 162.2 | 39.5 | 507.4447 | 2.4 | 28 | 14 | 145.5174 | 5 | 5 | 60 | 60 | -383.2 | Failure of 1st wire-bond |  | 105K,h,v1 (II) | #127 | 2L TO-220 |  | 2.8 | 2.8 | 0.33 | 2 | 350 | 600 | Si | Diode | Solder #1 | Cu leadframe
103.4 | 9514 | -- | 122.9 | 71.2 | 174.6 | 38.9 | 499.7366 | 2.9 | 28 | 14 | 145.5174 | 5 | 5 | 60 | 60 | -371.4 | Failure of 1st wire-bond |  | 105K,h,v1 (II) | #128 | 2L TO-220 |  | 2.8 | 2.8 | 0.33 | 2 | 350 | 600 | Si | Diode | Solder #1 | Cu leadframe
133.6 | 4457 | -- | 102.8 | 36 | 169.6 | 51.6 | 662.8897 | 2.7 | 34 | 17 | 176.6997 | 5 | 5 | 20 | 20 |  | Failure of 1st wire-bond |  | 135K,m,v1 (III) | #15 | 2L TO-220 |  | 2.8 | 2.8 | 0.33 | 2 | 350 | 600 | Si | Diode | Solder #1 | Cu leadframe
134.9 | 6158 | -- | 102.45 | 35 | 169.9 | 51.7 | 664.1744 | 2.7 | 34 | 17 | 176.6997 | 5 | 5 | 20 | 20 |  | Failure of 1st wire-bond |  | 135K,m,v1 (III) | #16 | 2L TO-220 |  | 2.8 | 2.8 | 0.33 | 2 | 350 | 600 | Si | Diode | Solder #1 | Cu leadframe
108 | 12081 | -- | 96.4 | 42.4 | 150.4 | 45.5 | 584.5249 | 2.6 | 28 | 14 | 145.5174 | 5 | 5 | 20 | 20 |  | Failure of 1st wire-bond |  | 105K,m,v1 (IV) | #17 | 2L TO-220 |  | 2.8 | 2.8 | 0.33 | 2 | 350 | 600 | Si | Diode | Solder #1 | Cu leadframe
109.9 | 12838 | -- | 96.15 | 41.2 | 151.1 | 43.9 | 563.9701 | 2.7 | 28 | 14 | 145.5174 | 5 | 5 | 20 | 20 |  | Failure of 1st wire-bond |  | 105K,m,v1 (IV) | #18 | 2L TO-220 |  | 2.8 | 2.8 | 0.33 | 2 | 350 | 600 | Si | Diode | Solder #1 | Cu leadframe
106.8 | 11563 | -- | 90 | 36.6 | 143.4 | 43.2 | 554.9775 | 2.6 | 28 | 14 | 145.5174 | 5 | 5 | 20 | 20 |  | Failure of 1st wire-bond |  | 105K,m,v1 (IV) | #43 | 2L TO-220 |  | 2.8 | 2.8 | 0.33 | 2 | 350 | 600 | Si | Diode | Solder #1 | Cu leadframe
108.9 | 10394 | -- | 96.55 | 42.1 | 151 | 44.2 | 567.8242 | 3.4 | 28 | 14 | 145.5174 | 5 | 5 | 20 | 20 |  | Failure of 1st wire-bond |  | 105K,m,v1 (IV) | #44 | 2L TO-220 |  | 2.8 | 2.8 | 0.33 | 2 | 350 | 600 | Si | Diode | Solder #1 | Cu leadframe
106.6 | 13251 | -- | 91.9 | 38.6 | 145.2 | 43 | 552.4081 | 2.6 | 28 | 14 | 145.5174 | 5 | 5 | 20 | 20 |  | Failure of 1st wire-bond |  | 105K,m,v1 (IV) | #45 | 2L TO-220 |  | 2.8 | 2.8 | 0.33 | 2 | 350 | 600 | Si | Diode | Solder #1 | Cu leadframe
105.1 | 17467 | -- | 93.95 | 41.4 | 146.5 | 43.9 | 563.9701 | 2.6 | 28 | 14 | 145.5174 | 5 | 5 | 20 | 20 |  | Failure of 1st wire-bond |  | 105K,m,v1 (IV) | #46 | 2L TO-220 |  | 2.8 | 2.8 | 0.33 | 2 | 350 | 600 | Si | Diode | Solder #1 | Cu leadframe
101.9 | 18478 | -- | 93.95 | 43 | 144.9 | 46.7 | 599.9409 | 3.1 | 28 | 14 | 145.5174 | 5 | 5 | 20 | 20 |  | Failure of 1st wire-bond |  | 105K,m,v1 (IV) | #47 | 2L TO-220 |  | 2.8 | 2.8 | 0.33 | 2 | 350 | 600 | Si | Diode | Solder #1 | Cu leadframe
111.5 | 11427 | -- | 99.25 | 43.5 | 155 | 42.3 | 543.4154 | 2.9 | 28 | 14 | 145.5174 | 5 | 5 | 20 | 20 |  | Failure of 1st wire-bond |  | 105K,m,v1 (IV) | #48 | 2L TO-220 |  | 2.8 | 2.8 | 0.33 | 2 | 350 | 600 | Si | Diode | Solder #1 | Cu leadframe
107.1 | 13497 | -- | 92.85 | 39.3 | 146.4 | 42.5 | 545.9848 | 3.4 | 27 | 13.5 | 140.3203 | 5 | 5 | 20 | 20 |  | Failure of 1st wire-bond |  | 105K,m,v1 (IV) | #49 | 2L TO-220 |  | 2.8 | 2.8 | 0.33 | 2 | 350 | 600 | Si | Diode | Solder #1 | Cu leadframe
99.2 | 19567 | -- | 88.1 | 38.5 | 137.7 | 47.1 | 605.0796 | 2.9 | 28 | 14 | 145.5174 | 5 | 5 | 20 | 20 |  | Failure of 1st wire-bond |  | 105K,m,v1 (IV) | #50 | 2L TO-220 |  | 2.8 | 2.8 | 0.33 | 2 | 350 | 600 | Si | Diode | Solder #1 | Cu leadframe
101.1 | 15699 | -- | 90.45 | 39.9 | 141 | 44.4 | 570.3935 | 3.2 | 27 | 13.5 | 140.3203 | 5 | 5 | 20 | 20 |  | Failure of 1st wire-bond |  | 105K,m,v1 (IV) | #51 | 2L TO-220 |  | 2.8 | 2.8 | 0.33 | 2 | 350 | 600 | Si | Diode | Solder #1 | Cu leadframe
99.8 | 17852 | -- | 87.9 | 38 | 137.8 | 43.9 | 563.9701 | 3.1 | 27 | 13.5 | 140.3203 | 5 | 5 | 20 | 20 |  | Failure of 1st wire-bond |  | 105K,m,v1 (IV) | #52 | 2L TO-220 |  | 2.8 | 2.8 | 0.33 | 2 | 350 | 600 | Si | Diode | Solder #1 | Cu leadframe
103 | 19278 | -- | 88.1 | 36.6 | 139.6 | 46.3 | 594.8022 | 3 | 28 | 14 | 145.5174 | 5 | 5 | 20 | 20 |  | Failure of 1st wire-bond |  | 105K,m,v1 (IV) | #53 | 2L TO-220 |  | 2.8 | 2.8 | 0.33 | 2 | 350 | 600 | Si | Diode | Solder #1 | Cu leadframe
107.1 | 14385 | -- | 95.55 | 42 | 149.1 | 42.9 | 551.1234 | 3.5 | 27 | 13.5 | 140.3203 | 5 | 5 | 20 | 20 |  | Failure of 1st wire-bond |  | 105K,m,v1 (IV) | #54 | 2L TO-220 |  | 2.8 | 2.8 | 0.33 | 2 | 350 | 600 | Si | Diode | Solder #1 | Cu leadframe
107 | 14053 | -- | 90.4 | 36.9 | 143.9 | 39.5 | 507.4447 | 3 | 27 | 13.5 | 140.3203 | 5 | 5 | 20 | 20 | -396 | Failure of 1st wire-bond |  | 105K,m,v1 (IV) | #81 | 2L TO-220 |  | 2.8 | 2.8 | 0.33 | 2 | 350 | 600 | Si | Diode | Solder #1 | Cu leadframe
107.3 | 18135 | -- | 90.55 | 36.9 | 144.2 | 39.5 | 507.4447 | 2.9 | 27 | 13.5 | 140.3203 | 5 | 5 | 20 | 20 | -391.3 | Failure of 1st wire-bond |  | 105K,m,v1 (IV) | #82 | 2L TO-220 |  | 2.8 | 2.8 | 0.33 | 2 | 350 | 600 | Si | Diode | Solder #1 | Cu leadframe
105.9 | 12941 | -- | 87.85 | 34.9 | 140.8 | 39.7 | 510.014 | 2.8 | 27 | 13.5 | 140.3203 | 5 | 5 | 20 | 20 | -391.9 | Failure of 1st wire-bond |  | 105K,m,v1 (IV) | #83 | 2L TO-220 |  | 2.8 | 2.8 | 0.33 | 2 | 350 | 600 | Si | Diode | Solder #1 | Cu leadframe
103.8 | 21637 | -- | 84.7 | 32.8 | 136.6 | 40.6 | 521.576 | 2.7 | 27 | 13.5 | 140.3203 | 5 | 5 | 20 | 20 | -397.7 | Failure of 1st wire-bond |  | 105K,m,v1 (IV) | #84 | 2L TO-220 |  | 2.8 | 2.8 | 0.33 | 2 | 350 | 600 | Si | Diode | Solder #1 | Cu leadframe
103.3 | 24859 | -- | 85.95 | 34.3 | 137.6 | 39.9 | 512.5833 | 2.8 | 27 | 13.5 | 140.3203 | 5 | 5 | 20 | 20 | -386.1 | Failure of 1st wire-bond |  | 105K,m,v1 (IV) | #86 | 2L TO-220 |  | 2.8 | 2.8 | 0.33 | 2 | 350 | 600 | Si | Diode | Solder #1 | Cu leadframe
107.5 | 16466 | -- | 89.75 | 36 | 143.5 | 39.5 | 507.4447 | 2.9 | 27 | 13.5 | 140.3203 | 5 | 5 | 20 | 20 | -387.7 | Failure of 1st wire-bond |  | 105K,m,v1 (IV) | #87 | 2L TO-220 |  | 2.8 | 2.8 | 0.33 | 2 | 350 | 600 | Si | Diode | Solder #1 | Cu leadframe
107.8 | 15901 | -- | 92.9 | 39 | 146.8 | 39.6 | 508.7293 | 3 | 27 | 13.5 | 140.3203 | 5 | 5 | 20 | 20 | -391.9 | Failure of 1st wire-bond |  | 105K,m,v1 (IV) | #88 | 2L TO-220 |  | 2.8 | 2.8 | 0.33 | 2 | 350 | 600 | Si | Diode | Solder #1 | Cu leadframe
106.1 | 35812 | -- | 60.65 | 7.6 | 113.7 | 39.4 | 506.16 | 3 | 25.5 | 12.75 | 132.5248 | 5 | 5 | -12 | -12 |  | Failure of 1st wire-bond |  | 105K,l,v1 (VI) | #89 | 2L TO-220 |  | 2.8 | 2.8 | 0.33 | 2 | 350 | 600 | Si | Diode | Solder #1 | Cu leadframe
106.8 | 31833 | -- | 65.8 | 12.4 | 119.2 | 38.7 | 497.1673 | 3.1 | 25.5 | 12.75 | 132.5248 | 5 | 5 | -12 | -12 |  | Failure of 1st wire-bond |  | 105K,l,v1 (VI) | #90 | 2L TO-220 |  | 2.8 | 2.8 | 0.33 | 2 | 350 | 600 | Si | Diode | Solder #1 | Cu leadframe
104.4 | 40162 | -- | 58 | 5.8 | 110.2 | 39.6 | 508.7293 | 2.8 | 25.5 | 12.75 | 132.5248 | 5 | 5 | -12 | -12 |  | Failure of 1st wire-bond |  | 105K,l,v1 (VI) | #91 | 2L TO-220 |  | 2.8 | 2.8 | 0.33 | 2 | 350 | 600 | Si | Diode | Solder #1 | Cu leadframe
100.9 | 48605 | -- | 55.75 | 5.3 | 106.2 | 39.9 | 512.5833 | 2.7 | 25.5 | 12.75 | 132.5248 | 5 | 5 | -12 | -12 |  | Failure of 1st wire-bond |  | 105K,l,v1 (VI) | #92 | 2L TO-220 |  | 2.8 | 2.8 | 0.33 | 2 | 350 | 600 | Si | Diode | Solder #1 | Cu leadframe
106.9 | 26952 | -- | 66.55 | 13.1 | 120 | 38.9 | 499.7366 | 3.1 | 25.5 | 12.75 | 132.5248 | 5 | 5 | -12 | -12 |  | Failure of 1st wire-bond |  | 105K,l,v1 (VI) | #93 | 2L TO-220 |  | 2.8 | 2.8 | 0.33 | 2 | 350 | 600 | Si | Diode | Solder #1 | Cu leadframe
104.4 | 48357 | -- | 58.6 | 6.4 | 110.8 | 39.6 | 508.7293 | 2.8 | 25.5 | 12.75 | 132.5248 | 5 | 5 | -12 | -12 |  | Failure of 1st wire-bond |  | 105K,l,v1 (VI) | #94 | 2L TO-220 |  | 2.8 | 2.8 | 0.33 | 2 | 350 | 600 | Si | Diode | Solder #1 | Cu leadframe
106.4 | 36453 | -- | 62.7 | 9.5 | 115.9 | 39 | 501.0213 | 3 | 25.5 | 12.75 | 132.5248 | 5 | 5 | -12 | -12 |  | Failure of 1st wire-bond |  | 105K,l,v1 (VI) | #95 | 2L TO-220 |  | 2.8 | 2.8 | 0.33 | 2 | 350 | 600 | Si | Diode | Solder #1 | Cu leadframe
107.8 | 33342 | -- | 66.5 | 12.6 | 120.4 | 39 | 501.0213 | 3.1 | 25.5 | 12.75 | 132.5248 | 5 | 5 | -12 | -12 |  | Failure of 1st wire-bond |  | 105K,l,v1 (VI) | #96 | 2L TO-220 |  | 2.8 | 2.8 | 0.33 | 2 | 350 | 600 | Si | Diode | Solder #1 | Cu leadframe
108.7 | 27471 | -- | 57.85 | 3.5 | 112.2 | 40.2 | 516.4374 | 2.9 | 25 | 12.5 | 129.9262 | 5 | 5 | -12 | -12 | -403.4 | Failure of 1st wire-bond |  | 105K,l,v1 (VI) | #113 | 2L TO-220 |  | 2.8 | 2.8 | 0.33 | 2 | 350 | 600 | Si | Diode | Solder #1 | Cu leadframe
105.8 | 38881 | -- | 57.8 | 4.9 | 110.7 | 40.5 | 520.2914 | 2.8 | 25 | 12.5 | 129.9262 | 5 | 5 | -12 | -12 | -400.3 | Failure of 1st wire-bond |  | 105K,l,v1 (VI) | #114 | 2L TO-220 |  | 2.8 | 2.8 | 0.33 | 2 | 350 | 600 | Si | Diode | Solder #1 | Cu leadframe
107.3 | 37359 | -- | 60.15 | 6.5 | 113.8 | 40.1 | 515.1527 | 2.9 | 25 | 12.5 | 129.9262 | 5 | 5 | -12 | -12 | -399.3 | Failure of 1st wire-bond |  | 105K,l,v1 (VI) | #115 | 2L TO-220 |  | 2.8 | 2.8 | 0.33 | 2 | 350 | 600 | Si | Diode | Solder #1 | Cu leadframe
106.4 | 38806 | -- | 58.3 | 5.1 | 111.5 | 40.3 | 517.722 | 2.8 | 25 | 12.5 | 129.9262 | 5 | 5 | -12 | -12 | -397.7 | Failure of 1st wire-bond |  | 105K,l,v1 (VI) | #116 | 2L TO-220 |  | 2.8 | 2.8 | 0.33 | 2 | 350 | 600 | Si | Diode | Solder #1 | Cu leadframe
103.4 | 37756 | -- | 61.2 | 9.5 | 112.9 | 38.4 | 493.3133 | 3 | 25 | 12.5 | 129.9262 | 5 | 5 | -12 | -12 | -377.2 | Failure of 1st wire-bond |  | 105K,l,v1 (VI) | #117 | 2L TO-220 |  | 2.8 | 2.8 | 0.33 | 2 | 350 | 600 | Si | Diode | Solder #1 | Cu leadframe
104.6 | 32583 | -- | 63.5 | 11.2 | 115.8 | 38.3 | 492.0286 | 3.1 | 25 | 12.5 | 129.9262 | 5 | 5 | -12 | -12 | -377 | Failure of 1st wire-bond |  | 105K,l,v1 (VI) | #118 | 2L TO-220 |  | 2.8 | 2.8 | 0.33 | 2 | 350 | 600 | Si | Diode | Solder #1 | Cu leadframe
99.9 | 49293 | -- | 55.75 | 5.8 | 105.7 | 39 | 501.0213 | 2.7 | 25 | 12.5 | 129.9262 | 5 | 5 | -12 | -12 | -379.9 | Failure of 1st wire-bond |  | 105K,l,v1 (VI) | #119 | 2L TO-220 |  | 2.8 | 2.8 | 0.33 | 2 | 350 | 600 | Si | Diode | Solder #1 | Cu leadframe
104.6 | 46224 | -- | 58.7 | 6.4 | 111 | 38.7 | 497.1673 | 2.9 | 25 | 12.5 | 129.9262 | 5 | 5 | -12 | -12 | -377.2 | Failure of 1st wire-bond |  | 105K,l,v1 (VI) | #120 | 2L TO-220 |  | 2.8 | 2.8 | 0.33 | 2 | 350 | 600 | Si | Diode | Solder #1 | Cu leadframe
79.4 | 250288 | -- | 78.7 | 39 | 118.4 | 23.5 | 301.8975 | 3.7 | 16.3 | 8.15 | 84.7119 | 5 | 5 | 20 | 20 | -245.7 | Failure of 1st wire-bond |  | 75K,m,v1 (V) | #19 | 2L TO-220 | Andere thermische Anbindung (Wärmeleitfolie anstatt Wärmeleitpaste!) | 2.8 | 2.8 | 0.33 | 2 | 350 | 600 | Si | Diode | Solder #1 | Cu leadframe
75.3 | 217839 | -- | 76.15 | 38.5 | 113.8 | 23.7 | 304.4668 | 3.5 | 16.3 | 8.15 | 84.7119 | 5 | 5 | 20 | 20 | -247 | Failure of 1st wire-bond |  | 75K,m,v1 (V) | #20 | 2L TO-220 | Andere thermische Anbindung (Wärmeleitfolie anstatt Wärmeleitpaste!) | 2.8 | 2.8 | 0.33 | 2 | 350 | 600 | Si | Diode | Solder #1 | Cu leadframe
137.2 | 4545 | -- | 107.3 | 38.7 | 175.9 | 51.1 | 656.4664 | 2.9 | 34 | 17 | 176.6997 | 5 | 5 | 20 | 20 |  | Failure of 1st wire-bond |  | 135K,m,v1 (III) | #55 | 2L TO-220 |  | 2.8 | 2.8 | 0.33 | 2 | 350 | 600 | Si | Diode | Solder #1 | Cu leadframe
127.5 | 8288 | -- | 98.25 | 34.5 | 162 | 52.3 | 671.8824 | 2.5 | 34 | 17 | 176.6997 | 5 | 5 | 20 | 20 |  | Failure of 1st wire-bond |  | 135K,m,v1 (III) | #56 | 2L TO-220 |  | 2.8 | 2.8 | 0.33 | 2 | 350 | 600 | Si | Diode | Solder #1 | Cu leadframe
136.6 | 6101 | -- | 105.6 | 37.3 | 173.9 | 52.3 | 671.8824 | 2.8 | 34 | 17 | 176.6997 | 5 | 5 | 20 | 20 | -496 | Failure of 1st wire-bond |  | 135K,m,v1 (III) | #193 | 2L TO-220 |  | 2.8 | 2.8 | 0.33 | 2 | 350 | 600 | Si | Diode | Solder #1 | Cu leadframe
132.6 | 5961 | -- | 102.4 | 36.1 | 168.7 | 51.1 | 656.4664 | 2.7 | 34 | 17 | 176.6997 | 5 | 5 | 20 | 20 | -493.2 | Failure of 1st wire-bond |  | 135K,m,v1 (III) | #194 | 2L TO-220 |  | 2.8 | 2.8 | 0.33 | 2 | 350 | 600 | Si | Diode | Solder #1 | Cu leadframe
132 | 4176 | -- | 100.4 | 34.4 | 166.4 | 51.6 | 662.8897 | 2.7 | 34 | 17 | 176.6997 | 5 | 5 | 20 | 20 | -502.6 | Failure of 1st wire-bond |  | 135K,m,v1 (III) | #195 | 2L TO-220 |  | 2.8 | 2.8 | 0.33 | 2 | 350 | 600 | Si | Diode | Solder #1 | Cu leadframe
132 | 6762 | -- | 99.9 | 33.9 | 165.9 | 52.8 | 678.3058 | 2.6 | 34 | 17 | 176.6997 | 5 | 5 | 20 | 20 | -503.6 | Failure of 1st wire-bond |  | 135K,m,v1 (III) | #196 | 2L TO-220 |  | 2.8 | 2.8 | 0.33 | 2 | 350 | 600 | Si | Diode | Solder #1 | Cu leadframe
137.5 | 6145 | -- | 104.15 | 35.4 | 172.9 | 53 | 680.8751 | 2.7 | 34 | 17 | 176.6997 | 5 | 5 | 20 | 20 | -517.9 | Failure of 1st wire-bond |  | 135K,m,v1 (III) | #197 | 2L TO-220 |  | 2.8 | 2.8 | 0.33 | 2 | 350 | 600 | Si | Diode | Solder #1 | Cu leadframe
135 | 7006 | -- | 103.7 | 36.2 | 171.2 | 52.9 | 679.5904 | 2.6 | 34 | 17 | 176.6997 | 5 | 5 | 20 | 20 | -500.6 | Failure of 1st wire-bond |  | 135K,m,v1 (III) | #198 | 2L TO-220 |  | 2.8 | 2.8 | 0.33 | 2 | 350 | 600 | Si | Diode | Solder #1 | Cu leadframe
134.5 | 5461 | -- | 102.85 | 35.6 | 170.1 | 53.5 | 687.2985 | 2.6 | 34 | 17 | 176.6997 | 5 | 5 | 20 | 20 | -518.9 | Failure of 1st wire-bond |  | 135K,m,v1 (III) | #199 | 2L TO-220 |  | 2.8 | 2.8 | 0.33 | 2 | 350 | 600 | Si | Diode | Solder #1 | Cu leadframe
135.8 | 5109 | -- | 105.7 | 37.8 | 173.6 | 52.1 | 669.3131 | 2.7 | 34 | 17 | 176.6997 | 5 | 5 | 20 | 20 | -502.7 | Failure of 1st wire-bond |  | 135K,m,v1 (III) | #200 | 2L TO-220 |  | 2.8 | 2.8 | 0.33 | 2 | 350 | 600 | Si | Diode | Solder #1 | Cu leadframe
132.5 | 7066 | -- | 101.15 | 34.9 | 167.4 | 53 | 680.8751 | 2.6 | 34 | 17 | 176.6997 | 5 | 5 | 20 | 20 |  | Failure of 1st wire-bond |  | 135K,m,v1 (III) | #201 | 2L TO-220 |  | 2.8 | 2.8 | 0.33 | 2 | 350 | 600 | Si | Diode | Solder #1 | Cu leadframe
133.6 | 4357 | -- | 102.6 | 35.8 | 169.4 | 52.7 | 677.0211 | 2.6 | 34 | 17 | 176.6997 | 5 | 5 | 20 | 20 |  | Failure of 1st wire-bond |  | 135K,m,v1 (III) | #202 | 2L TO-220 |  | 2.8 | 2.8 | 0.33 | 2 | 350 | 600 | Si | Diode | Solder #1 | Cu leadframe
124.9 | 8599 | -- | 96.15 | 33.7 | 158.6 | 54.4 | 698.8605 | 2.4 | 34 | 17 | 176.6997 | 5 | 5 | 20 | 20 |  | Failure of 1st wire-bond |  | 135K,m,v1 (III) | #203 | 2L TO-220 |  | 2.8 | 2.8 | 0.33 | 2 | 350 | 600 | Si | Diode | Solder #1 | Cu leadframe
133.2 | 4705 | -- | 101.7 | 35.1 | 168.3 | 53.3 | 684.7291 | 2.6 | 34 | 17 | 176.6997 | 5 | 5 | 20 | 20 |  | Failure of 1st wire-bond |  | 135K,m,v1 (III) | #204 | 2L TO-220 |  | 2.8 | 2.8 | 0.33 | 2 | 350 | 600 | Si | Diode | Solder #1 | Cu leadframe
132.1 | 10524 | -- | 73.95 | 7.9 | 140 | 46 | 590.9482 | 3.3 | 30 | 15 | 155.9115 | 5 | 5 | -25 | -25 |  | Failure of 1st wire-bond |  | 135K,l,v1 (VII) | #145 | 2L TO-220 |  | 2.8 | 2.8 | 0.33 | 2 | 350 | 600 | Si | Diode | Solder #1 | Cu leadframe
136.2 | 11628 | -- | 67.3 | -0.8 | 135.4 | 47.8 | 614.0723 | 3.1 | 30 | 15 | 155.9115 | 5 | 5 | -25 | -25 |  | Failure of 1st wire-bond |  | 135K,l,v1 (VII) | #147 | 2L TO-220 |  | 2.8 | 2.8 | 0.33 | 2 | 350 | 600 | Si | Diode | Solder #1 | Cu leadframe
134.1 | 11679 | -- | 69.75 | 2.7 | 136.8 | 47.8 | 614.0723 | 3.1 | 30 | 15 | 155.9115 | 5 | 5 | -25 | -25 |  | Failure of 1st wire-bond |  | 135K,l,v1 (VII) | #148 | 2L TO-220 |  | 2.8 | 2.8 | 0.33 | 2 | 350 | 600 | Si | Diode | Solder #1 | Cu leadframe
135.5 | 12028 | -- | 69.05 | 1.3 | 136.8 | 47.9 | 615.3569 | 3.1 | 30 | 15 | 155.9115 | 5 | 5 | -25 | -25 |  | Failure of 1st wire-bond |  | 135K,l,v1 (VII) | #149 | 2L TO-220 |  | 2.8 | 2.8 | 0.33 | 2 | 350 | 600 | Si | Diode | Solder #1 | Cu leadframe
132.7 | 10711 | -- | 65.05 | -1.3 | 131.4 | 48.5 | 623.065 | 3 | 30 | 15 | 155.9115 | 5 | 5 | -25 | -25 |  | Failure of 1st wire-bond |  | 135K,l,v1 (VII) | #150 | 2L TO-220 |  | 2.8 | 2.8 | 0.33 | 2 | 350 | 600 | Si | Diode | Solder #1 | Cu leadframe
134.7 | 13527 | -- | 64.55 | -2.8 | 131.9 | 48.5 | 623.065 | 3 | 30 | 15 | 155.9115 | 5 | 5 | -25 | -25 |  | Failure of 1st wire-bond |  | 135K,l,v1 (VII) | #151 | 2L TO-220 |  | 2.8 | 2.8 | 0.33 | 2 | 350 | 600 | Si | Diode | Solder #1 | Cu leadframe
128.5 | 14965 | -- | 61.15 | -3.1 | 125.4 | 49.4 | 634.627 | 2.8 | 30 | 15 | 155.9115 | 5 | 5 | -25 | -25 |  | Failure of 1st wire-bond |  | 135K,l,v1 (VII) | #152 | 2L TO-220 |  | 2.8 | 2.8 | 0.33 | 2 | 350 | 600 | Si | Diode | Solder #1 | Cu leadframe
102.6 | 17363 | -- | 86.2 | 34.9 | 137.5 | 34 | 436.7878 | 3.3 | 23 | 11.5 | 119.5321 | 10 | 8 | 20 | 20 |  | Failure of 1st wire-bond |  | 105K,m,v2 (IV) | #69 | 2L TO-220 |  | 2.8 | 2.8 | 0.33 | 2 | 350 | 600 | Si | Diode | Solder #1 | Cu leadframe
105.7 | 11874 | -- | 95.45 | 42.6 | 148.3 | 32.6 | 418.8024 | 3.8 | 23 | 11.5 | 119.5321 | 10 | 8 | 20 | 20 |  | Failure of 1st wire-bond |  | 105K,m,v2 (IV) | #70 | 2L TO-220 |  | 2.8 | 2.8 | 0.33 | 2 | 350 | 600 | Si | Diode | Solder #1 | Cu leadframe
105 | 14408 | -- | 93.4 | 40.9 | 145.9 | 32.7 | 420.0871 | 3.7 | 23 | 11.5 | 119.5321 | 10 | 8 | 20 | 20 |  | Failure of 1st wire-bond |  | 105K,m,v2 (IV) | #71 | 2L TO-220 |  | 2.8 | 2.8 | 0.33 | 2 | 350 | 600 | Si | Diode | Solder #1 | Cu leadframe
104.6 | 16013 | -- | 90.1 | 37.8 | 142.4 | 32.9 | 422.6564 | 3.6 | 23 | 11.5 | 119.5321 | 10 | 8 | 20 | 20 |  | Failure of 1st wire-bond |  | 105K,m,v2 (IV) | #72 | 2L TO-220 |  | 2.8 | 2.8 | 0.33 | 2 | 350 | 600 | Si | Diode | Solder #1 | Cu leadframe
133.9 | 4124 | -- | 109.55 | 42.6 | 176.5 | 40.8 | 524.1454 | 3.7 | 29 | 14.5 | 150.7144 | 10 | 8 | 20 | 20 |  | Failure of 1st wire-bond |  | 135K,m,v2b (III) | #57 | 2L TO-220 |  | 2.8 | 2.8 | 0.33 | 2 | 350 | 600 | Si | Diode | Solder #1 | Cu leadframe
134.5 | 3945 | -- | 110.65 | 43.4 | 177.9 | 40.9 | 525.43 | 3.7 | 29 | 14.5 | 150.7144 | 10 | 8 | 20 | 20 |  | Failure of 1st wire-bond |  | 135K,m,v2b (III) | #58 | 2L TO-220 |  | 2.8 | 2.8 | 0.33 | 2 | 350 | 600 | Si | Diode | Solder #1 | Cu leadframe
134.1 | 3321 | -- | 107.95 | 40.9 | 175 | 41.2 | 529.2841 | 3.7 | 29 | 14.5 | 150.7144 | 10 | 8 | 20 | 20 |  | Failure of 1st wire-bond |  | 135K,m,v2b (III) | #59 | 2L TO-220 |  | 2.8 | 2.8 | 0.33 | 2 | 350 | 600 | Si | Diode | Solder #1 | Cu leadframe
129.7 | 4490 | -- | 107.75 | 42.9 | 172.6 | 41.5 | 533.1381 | 3.5 | 29 | 14.5 | 150.7144 | 10 | 8 | 20 | 20 |  | Failure of 1st wire-bond |  | 135K,m,v2b (III) | #60 | 2L TO-220 |  | 2.8 | 2.8 | 0.33 | 2 | 350 | 600 | Si | Diode | Solder #1 | Cu leadframe
131.3 | 3997 | -- | 115.15 | 49.5 | 180.8 | 40.4 | 519.0067 | 3.8 | 29 | 14.5 | 150.7144 | 10 | 8 | 20 | 20 |  | Failure of 1st wire-bond |  | 135K,m,v2b (III) | #61 | 2L TO-220 |  | 2.8 | 2.8 | 0.33 | 2 | 350 | 600 | Si | Diode | Solder #1 | Cu leadframe
128 | 5148 | -- | 105.6 | 41.6 | 169.6 | 41.7 | 535.7074 | 3.5 | 29 | 14.5 | 150.7144 | 10 | 8 | 20 | 20 |  | Failure of 1st wire-bond |  | 135K,m,v2b (III) | #62 | 2L TO-220 |  | 2.8 | 2.8 | 0.33 | 2 | 350 | 600 | Si | Diode | Solder #1 | Cu leadframe
124.3 | 5745 | -- | 102.65 | 40.5 | 164.8 | 42.7 | 548.5541 | 3.3 | 29 | 14.5 | 150.7144 | 10 | 8 | 20 | 20 |  | Failure of 1st wire-bond |  | 135K,m,v2b (III) | #63 | 2L TO-220 |  | 2.8 | 2.8 | 0.33 | 2 | 350 | 600 | Si | Diode | Solder #1 | Cu leadframe
125.4 | 5007 | -- | 102 | 39.3 | 164.7 | 42.1 | 540.8461 | 3.3 | 29 | 14.5 | 150.7144 | 10 | 8 | 20 | 20 |  | Failure of 1st wire-bond |  | 135K,m,v2b (III) | #64 | 2L TO-220 |  | 2.8 | 2.8 | 0.33 | 2 | 350 | 600 | Si | Diode | Solder #1 | Cu leadframe
133.1 | 5654 | -- | 100.35 | 33.8 | 166.9 | 53.5 | 687.2985 | 2.6 | 34.5 | 17.25 | 179.2982 | 6 | 6 | 20 | 20 |  | Failure of 1st wire-bond |  | 135K,m,v2a (III) | #65 | 2L TO-220 |  | 2.8 | 2.8 | 0.33 | 2 | 350 | 600 | Si | Diode | Solder #1 | Cu leadframe
128.3 | 6161 | -- | 97.85 | 33.7 | 162 | 43.4 | 557.5468 | 2.5 | 34.5 | 17.25 | 179.2982 | 6 | 6 | 20 | 20 |  | Failure of 1st wire-bond |  | 135K,m,v2a (III) | #66 | 2L TO-220 |  | 2.8 | 2.8 | 0.33 | 2 | 350 | 600 | Si | Diode | Solder #1 | Cu leadframe
129.4 | 5030 | -- | 98.1 | 33.4 | 162.8 | 54.1 | 695.0065 | 2.5 | 34.5 | 17.25 | 179.2982 | 6 | 6 | 20 | 20 |  | Failure of 1st wire-bond |  | 135K,m,v2a (III) | #67 | 2L TO-220 |  | 2.8 | 2.8 | 0.33 | 2 | 350 | 600 | Si | Diode | Solder #1 | Cu leadframe
131.6 | 4905 | -- | 99.5 | 33.7 | 165.3 | 52.6 | 675.7364 | 2.7 | 34.5 | 17.25 | 179.2982 | 6 | 6 | 20 | 20 |  | Failure of 1st wire-bond |  | 135K,m,v2a (III) | #68 | 2L TO-220 |  | 2.8 | 2.8 | 0.33 | 2 | 350 | 600 | Si | Diode | Solder #1 | Cu leadframe
75.3 | 273708 | -- | 75.45 | 37.8 | 113.1 | 24 | 308.3208 | 3.7 | 14 | 7 | 72.75869 | 5 | 5 | 20 | 20 | -241.3 | Failure of 1st wire-bond |  | 75K,m,v1 (V) | #49 | 2L TO-220 FullPAK |  | 2.8 | 2.8 | 0.33 | 2 | 350 | 600 | Si | Diode | Solder #1 | Cu leadframe
72.6 | 222973 | -- | 74.2 | 37.9 | 110.5 | 23.6 | 303.1821 | 3.6 | 14 | 7 | 72.75869 | 5 | 5 | 20 | 20 | -235.3 | Failure of 1st wire-bond |  | 75K,m,v1 (V) | #50 | 2L TO-220 FullPAK |  | 2.8 | 2.8 | 0.33 | 2 | 350 | 600 | Si | Diode | Solder #1 | Cu leadframe
77.1 | 160398 | -- | 81.25 | 42.7 | 119.8 | 23.3 | 299.3281 | 4.1 | 14 | 7 | 72.75869 | 5 | 5 | 20 | 20 | -232.2 | Failure of 1st wire-bond |  | 75K,m,v1 (V) | #51 | 2L TO-220 FullPAK |  | 2.8 | 2.8 | 0.33 | 2 | 350 | 600 | Si | Diode | Solder #1 | Cu leadframe
77 | 85857 | -- | 82.4 | 43.9 | 120.9 | 23.5 | 301.8975 | 4.1 | 14 | 7 | 72.75869 | 5 | 5 | 20 | 20 | -238.2 | Failure of 1st wire-bond |  | 75K,m,v1 (V) | #52 | 2L TO-220 FullPAK |  | 2.8 | 2.8 | 0.33 | 2 | 350 | 600 | Si | Diode | Solder #1 | Cu leadframe
72.3 | 555846 | -- | 70.75 | 34.6 | 106.9 | 24.3 | 312.1748 | 3.4 | 14 | 7 | 72.75869 | 5 | 5 | 20 | 20 | -237.7 | Failure of 1st wire-bond |  | 75K,m,v1 (V) | #53 | 2L TO-220 FullPAK |  | 2.8 | 2.8 | 0.33 | 2 | 350 | 600 | Si | Diode | Solder #1 | Cu leadframe
73.2 | 378869 | -- | 75 | 38.4 | 111.6 | 23.6 | 303.1821 | 3.7 | 14 | 7 | 72.75869 | 5 | 5 | 20 | 20 | -226 | Failure of 1st wire-bond |  | 75K,m,v1 (V) | #54 | 2L TO-220 FullPAK |  | 2.8 | 2.8 | 0.33 | 2 | 350 | 600 | Si | Diode | Solder #1 | Cu leadframe
73.2 | 470941 | -- | 71.9 | 35.3 | 108.5 | 24.7 | 317.3135 | 3.4 | 14 | 7 | 72.75869 | 5 | 5 | 20 | 20 | -242.8 | Failure of 1st wire-bond |  | 75K,m,v1 (V) | #55 | 2L TO-220 FullPAK |  | 2.8 | 2.8 | 0.33 | 2 | 350 | 600 | Si | Diode | Solder #1 | Cu leadframe
70.2 | 624497 | -- | 69.4 | 34.3 | 104.5 | 24.3 | 312.1748 | 3.3 | 14 | 7 | 72.75869 | 5 | 5 | 20 | 20 | -237.7 | Failure of 1st wire-bond |  | 75K,m,v1 (V) | #56 | 2L TO-220 FullPAK |  | 2.8 | 2.8 | 0.33 | 2 | 350 | 600 | Si | Diode | Solder #1 | Cu leadframe
76.2 | 41420 | -- | 137.6 | 99.5 | 175.7 | 25 | 321.1675 | 3.2 | 17 | 8.5 | 88.34984 | 5 | 5 | 95 | 95 |  | Failure of 1st wire-bond |  | 75K,h,v1 (I) | #81 | 2L TO-220 FullPAK |  | 2.8 | 2.8 | 0.33 | 2 | 350 | 600 | Si | Diode | Solder #1 | Cu leadframe
74.9 | 46667 | -- | 137.65 | 100.2 | 175.1 | 24.8 | 318.5982 | 3.2 | 17 | 8.5 | 88.34984 | 5 | 5 | 95 | 95 |  | Failure of 1st wire-bond |  | 75K,h,v1 (I) | #82 | 2L TO-220 FullPAK |  | 2.8 | 2.8 | 0.33 | 2 | 350 | 600 | Si | Diode | Solder #1 | Cu leadframe
70.8 | 40460 | -- | 138.3 | 102.9 | 173.7 | 22.9 | 294.1894 | 3.4 | 17 | 8.5 | 88.34984 | 5 | 5 | 95 | 95 |  | Failure of 1st wire-bond |  | 75K,h,v1 (I) | #83 | 2L TO-220 FullPAK |  | 2.8 | 2.8 | 0.33 | 2 | 350 | 600 | Si | Diode | Solder #1 | Cu leadframe
69.8 | 29717 | -- | 132.8 | 97.9 | 167.7 | 24.1 | 309.6055 | 3 | 17 | 8.5 | 88.34984 | 5 | 5 | 95 | 95 |  | Failure of 1st wire-bond |  | 75K,h,v1 (I) | #84 | 2L TO-220 FullPAK |  | 2.8 | 2.8 | 0.33 | 2 | 350 | 600 | Si | Diode | Solder #1 | Cu leadframe
73.5 | 10586 | -- | 137.25 | 100.5 | 174 | 24.6 | 316.0288 | 3.2 | 17 | 8.5 | 88.34984 | 5 | 5 | 95 | 95 |  | Failure of 1st wire-bond |  | 75K,h,v1 (I) | #85 | 2L TO-220 FullPAK |  | 2.8 | 2.8 | 0.33 | 2 | 350 | 600 | Si | Diode | Solder #1 | Cu leadframe
76.4 | 14762 | -- | 148.4 | 110.2 | 186.6 | 23.2 | 298.0434 | 3.9 | 17 | 8.5 | 88.34984 | 5 | 5 | 95 | 95 |  | Failure of 1st wire-bond |  | 75K,h,v1 (I) | #86 | 2L TO-220 FullPAK |  | 2.8 | 2.8 | 0.33 | 2 | 350 | 600 | Si | Diode | Solder #1 | Cu leadframe
70.4 | 39787 | -- | 133.2 | 98 | 168.4 | 24.1 | 309.6055 | 3 | 17 | 8.5 | 88.34984 | 5 | 5 | 95 | 95 |  | Failure of 1st wire-bond |  | 75K,h,v1 (I) | #87 | 2L TO-220 FullPAK |  | 2.8 | 2.8 | 0.33 | 2 | 350 | 600 | Si | Diode | Solder #1 | Cu leadframe
74.5 | 46281 | -- | 137.55 | 100.3 | 174.8 | 24.8 | 318.5982 | 3.2 | 17 | 8.5 | 88.34984 | 5 | 5 | 95 | 95 |  | Failure of 1st wire-bond |  | 75K,h,v1 (I) | #88 | 2L TO-220 FullPAK |  | 2.8 | 2.8 | 0.33 | 2 | 350 | 600 | Si | Diode | Solder #1 | Cu leadframe
73.8 | 14164 | -- | 137.1 | 100.2 | 174 | 24.6 | 316.0288 | 3.2 | 17 | 8.5 | 88.34984 | 5 | 5 | 95 | 95 |  | Failure of 1st wire-bond |  | 75K,h,v1 (I) | #105 | 2L TO-220 FullPAK |  | 2.8 | 2.8 | 0.33 | 2 | 350 | 600 | Si | Diode | Solder #1 | Cu leadframe
71.4 | 28335 | -- | 135.6 | 99.9 | 171.3 | 24.6 | 316.0288 | 3 | 17 | 8.5 | 88.34984 | 5 | 5 | 95 | 95 |  | Failure of 1st wire-bond |  | 75K,h,v1 (I) | #106 | 2L TO-220 FullPAK |  | 2.8 | 2.8 | 0.33 | 2 | 350 | 600 | Si | Diode | Solder #1 | Cu leadframe
70.8 | 22672 | -- | 135.2 | 99.8 | 170.6 | 23.7 | 304.4668 | 3.1 | 17 | 8.5 | 88.34984 | 5 | 5 | 95 | 95 |  | Failure of 1st wire-bond |  | 75K,h,v1 (I) | #107 | 2L TO-220 FullPAK |  | 2.8 | 2.8 | 0.33 | 2 | 350 | 600 | Si | Diode | Solder #1 | Cu leadframe
73 | 14520 | -- | 138.8 | 102.3 | 175.3 | 24 | 308.3208 | 3.3 | 17 | 8.5 | 88.34984 | 5 | 5 | 95 | 95 |  | Failure of 1st wire-bond |  | 75K,h,v1 (I) | #108 | 2L TO-220 FullPAK |  | 2.8 | 2.8 | 0.33 | 2 | 350 | 600 | Si | Diode | Solder #1 | Cu leadframe
70.6 | 31381 | -- | 133.6 | 98.3 | 168.9 | 24 | 308.3208 | 3 | 17 | 8.5 | 88.34984 | 5 | 5 | 95 | 95 |  | Failure of 1st wire-bond |  | 75K,h,v1 (I) | #109 | 2L TO-220 FullPAK |  | 2.8 | 2.8 | 0.33 | 2 | 350 | 600 | Si | Diode | Solder #1 | Cu leadframe
76.1 | 29106 | -- | 140.15 | 102.1 | 178.2 | 24.6 | 316.0288 | 3.3 | 17 | 8.5 | 88.34984 | 5 | 5 | 95 | 95 |  | Failure of 1st wire-bond |  | 75K,h,v1 (I) | #110 | 2L TO-220 FullPAK |  | 2.8 | 2.8 | 0.33 | 2 | 350 | 600 | Si | Diode | Solder #1 | Cu leadframe
72.4 | 17416 | -- | 136.8 | 100.6 | 173 | 24.2 | 310.8901 | 3.2 | 17 | 8.5 | 88.34984 | 5 | 5 | 95 | 95 |  | Failure of 1st wire-bond |  | 75K,h,v1 (I) | #111 | 2L TO-220 FullPAK |  | 2.8 | 2.8 | 0.33 | 2 | 350 | 600 | Si | Diode | Solder #1 | Cu leadframe
72.6 | 17935 | -- | 136.5 | 100.2 | 172.8 | 24.5 | 314.7442 | 3.3 | 17 | 8.5 | 88.34984 | 5 | 5 | 95 | 95 |  | Failure of 1st wire-bond |  | 75K,h,v1 (I) | #112 | 2L TO-220 FullPAK |  | 2.8 | 2.8 | 0.33 | 2 | 350 | 600 | Si | Diode | Solder #1 | Cu leadframe
105.1 | 6561 | -- | 97.85 | 45.3 | 150.4 | 33.5 | 430.3645 | 3.7 | 20 | 10 | 103.941 | 5 | 5 | 20 | 20 | -336.9 | Failure of 1st wire-bond |  | 105K,m,v1 (IV) | #1 | 2L TO-220 FullPAK |  | 2.8 | 2.8 | 0.33 | 2 | 350 | 600 | Si | Diode | Solder #1 | Cu leadframe
102.1 | 17037 | -- | 91.75 | 40.7 | 142.8 | 33.6 | 431.6491 | 3.5 | 20 | 10 | 103.941 | 5 | 5 | 20 | 20 | -324.8 | Failure of 1st wire-bond |  | 105K,m,v1 (IV) | #2 | 2L TO-220 FullPAK |  | 2.8 | 2.8 | 0.33 | 2 | 350 | 600 | Si | Diode | Solder #1 | Cu leadframe
103.4 | 13781 | -- | 95.5 | 43.8 | 147.2 | 33.6 | 431.6491 | 3.6 | 20 | 10 | 103.941 | 5 | 5 | 20 | 20 | -330.1 | Failure of 1st wire-bond |  | 105K,m,v1 (IV) | #3 | 2L TO-220 FullPAK |  | 2.8 | 2.8 | 0.33 | 2 | 350 | 600 | Si | Diode | Solder #1 | Cu leadframe
102.8 | 6297 | -- | 99.4 | 48 | 150.8 | 32.7 | 420.0871 | 3.8 | 20 | 10 | 103.941 | 5 | 5 | 20 | 20 | -322 | Failure of 1st wire-bond |  | 105K,m,v1 (IV) | #4 | 2L TO-220 FullPAK |  | 2.8 | 2.8 | 0.33 | 2 | 350 | 600 | Si | Diode | Solder #1 | Cu leadframe
102.7 | 10135 | -- | 100.65 | 49.3 | 152 | 32 | 411.0944 | 3.9 | 20 | 10 | 103.941 | 5 | 5 | 20 | 20 | -310.9 | Failure of 1st wire-bond |  | 105K,m,v1 (IV) | #5 | 2L TO-220 FullPAK |  | 2.8 | 2.8 | 0.33 | 2 | 350 | 600 | Si | Diode | Solder #1 | Cu leadframe
105.7 | 6699 | -- | 97.85 | 45 | 150.7 | 33.6 | 431.6491 | 3.7 | 20 | 10 | 103.941 | 5 | 5 | 20 | 20 | -329.9 | Failure of 1st wire-bond |  | 105K,m,v1 (IV) | #6 | 2L TO-220 FullPAK |  | 2.8 | 2.8 | 0.33 | 2 | 350 | 600 | Si | Diode | Solder #1 | Cu leadframe
104.7 | 6061 | -- | 100.05 | 47.7 | 152.4 | 33 | 423.9411 | 3.8 | 20 | 10 | 103.941 | 5 | 5 | 20 | 20 | -324 | Failure of 1st wire-bond |  | 105K,m,v1 (IV) | #7 | 2L TO-220 FullPAK |  | 2.8 | 2.8 | 0.33 | 2 | 350 | 600 | Si | Diode | Solder #1 | Cu leadframe
101.1 | 16780 | -- | 89.95 | 39.4 | 140.5 | 34.7 | 445.7805 | 3.3 | 20 | 10 | 103.941 | 5 | 5 | 20 | 20 | -334.5 | Failure of 1st wire-bond |  | 105K,m,v1 (IV) | #8 | 2L TO-220 FullPAK |  | 2.8 | 2.8 | 0.33 | 2 | 350 | 600 | Si | Diode | Solder #1 | Cu leadframe
100.4 | 8236 | -- | 91.9 | 41.7 | 142.1 | 33.3 | 427.7951 | 3.4 | 20 | 10 | 103.941 | 5 | 5 | 20 | 20 |  | Failure of 1st wire-bond |  | 105K,m,v1 (IV) | #113 | 2L TO-220 FullPAK |  | 2.8 | 2.8 | 0.33 | 2 | 350 | 600 | Si | Diode | Solder #1 | Cu leadframe
104 | 9775 | -- | 96.4 | 44.4 | 148.4 | 33.8 | 434.2185 | 4 | 20 | 10 | 103.941 | 5 | 5 | 20 | 20 |  | Failure of 1st wire-bond |  | 105K,m,v1 (IV) | #114 | 2L TO-220 FullPAK |  | 2.8 | 2.8 | 0.33 | 2 | 350 | 600 | Si | Diode | Solder #1 | Cu leadframe
100.4 | 9525 | -- | 92 | 41.8 | 142.2 | 34.3 | 440.6418 | 3.3 | 20 | 10 | 103.941 | 5 | 5 | 20 | 20 |  | Failure of 1st wire-bond |  | 105K,m,v1 (IV) | #115 | 2L TO-220 FullPAK |  | 2.8 | 2.8 | 0.33 | 2 | 350 | 600 | Si | Diode | Solder #1 | Cu leadframe
102 | 7411 | -- | 93 | 42 | 144 | 34.1 | 438.0725 | 3.4 | 20 | 10 | 103.941 | 5 | 5 | 20 | 20 |  | Failure of 1st wire-bond |  | 105K,m,v1 (IV) | #116 | 2L TO-220 FullPAK |  | 2.8 | 2.8 | 0.33 | 2 | 350 | 600 | Si | Diode | Solder #1 | Cu leadframe
102 | 3849 | -- | 126.1 | 75.1 | 177.1 | 33.9 | 435.5031 | 3.3 | 22 | 11 | 114.3351 | 5 | 5 | 60 | 60 |  | Failure of 1st wire-bond |  | 105K,h,v1 (II) | #41 | 2L TO-220 FullPAK |  | 2.8 | 2.8 | 0.33 | 2 | 350 | 600 | Si | Diode | Solder #1 | Cu leadframe
101 | 4438 | -- | 126.6 | 75.9 | 176.9 | 34 | 436.7878 | 3.3 | 22 | 11 | 114.3351 | 5 | 5 | 60 | 60 |  | Failure of 1st wire-bond |  | 105K,h,v1 (II) | #42 | 2L TO-220 FullPAK |  | 2.8 | 2.8 | 0.33 | 2 | 350 | 600 | Si | Diode | Solder #1 | Cu leadframe
103 | 7304 | -- | 128.45 | 76.9 | 179.9 | 34.2 | 439.3572 | 3.4 | 22 | 11 | 114.3351 | 5 | 5 | 60 | 60 |  | Failure of 1st wire-bond |  | 105K,h,v1 (II) | #43 | 2L TO-220 FullPAK |  | 2.8 | 2.8 | 0.33 | 2 | 350 | 600 | Si | Diode | Solder #1 | Cu leadframe
104 | 2370 | -- | 130.35 | 78.2 | 182.2 | 33.8 | 434.2185 | 3.5 | 22 | 11 | 114.3351 | 5 | 5 | 60 | 60 |  | Failure of 1st wire-bond |  | 105K,h,v1 (II) | #44 | 2L TO-220 FullPAK |  | 2.8 | 2.8 | 0.33 | 2 | 350 | 600 | Si | Diode | Solder #1 | Cu leadframe
105 | 2734 | -- | 131.05 | 78.7 | 183.7 | 34.4 | 441.9265 | 3.5 | 22 | 11 | 114.3351 | 5 | 5 | 60 | 60 |  | Failure of 1st wire-bond |  | 105K,h,v1 (II) | #45 | 2L TO-220 FullPAK |  | 2.8 | 2.8 | 0.33 | 2 | 350 | 600 | Si | Diode | Solder #1 | Cu leadframe
104 | 6429 | -- | 130 | 77.9 | 181.9 | 34 | 436.7878 | 3.5 | 22 | 11 | 114.3351 | 5 | 5 | 60 | 60 |  | Failure of 1st wire-bond |  | 105K,h,v1 (II) | #46 | 2L TO-220 FullPAK |  | 2.8 | 2.8 | 0.33 | 2 | 350 | 600 | Si | Diode | Solder #1 | Cu leadframe
101 | 4682 | -- | 128.05 | 77.5 | 178.5 | 33.7 | 432.9338 | 3.4 | 22 | 11 | 114.3351 | 5 | 5 | 60 | 60 |  | Failure of 1st wire-bond |  | 105K,h,v1 (II) | #47 | 2L TO-220 FullPAK |  | 2.8 | 2.8 | 0.33 | 2 | 350 | 600 | Si | Diode | Solder #1 | Cu leadframe
102 | 3898 | -- | 126.65 | 75.7 | 177.7 | 33.9 | 435.5031 | 3.4 | 22 | 11 | 114.3351 | 5 | 5 | 60 | 60 |  | Failure of 1st wire-bond |  | 105K,h,v1 (II) | #48 | 2L TO-220 FullPAK |  | 2.8 | 2.8 | 0.33 | 2 | 350 | 600 | Si | Diode | Solder #1 | Cu leadframe
103.9 | 33541 | -- | 61.75 | 9.8 | 113.7 | 32.6 | 418.8024 | 3.9 | 18 | 9 | 93.54689 | 5 | 5 | -22 | -22 |  | Failure of 1st wire-bond |  | 105K,l,v1 (VI) | #73 | 2L TO-220 FullPAK |  | 2.8 | 2.8 | 0.33 | 2 | 350 | 600 | Si | Diode | Solder #1 | Cu leadframe
101.9 | 61900 | -- | 59.95 | 9 | 110.9 | 32.2 | 413.6638 | 3.8 | 18 | 9 | 93.54689 | 5 | 5 | -22 | -22 |  | Failure of 1st wire-bond |  | 105K,l,v1 (VI) | #74 | 2L TO-220 FullPAK |  | 2.8 | 2.8 | 0.33 | 2 | 350 | 600 | Si | Diode | Solder #1 | Cu leadframe
98.8 | 47994 | -- | 55.4 | 6 | 104.8 | 32.8 | 421.3718 | 3.6 | 18 | 9 | 93.54689 | 5 | 5 | -22 | -22 |  | Failure of 1st wire-bond |  | 105K,l,v1 (VI) | #75 | 2L TO-220 FullPAK |  | 2.8 | 2.8 | 0.33 | 2 | 350 | 600 | Si | Diode | Solder #1 | Cu leadframe
101.4 | 46991 | -- | 63.5 | 12.8 | 114.2 | 31.8 | 408.5251 | 4 | 18 | 9 | 93.54689 | 5 | 5 | -22 | -22 |  | Failure of 1st wire-bond |  | 105K,l,v1 (VI) | #76 | 2L TO-220 FullPAK |  | 2.8 | 2.8 | 0.33 | 2 | 350 | 600 | Si | Diode | Solder #1 | Cu leadframe
103.4 | 24580 | -- | 63.8 | 12.1 | 115.5 | 32.6 | 418.8024 | 4 | 18 | 9 | 93.54689 | 5 | 5 | -22 | -22 |  | Failure of 1st wire-bond |  | 105K,l,v1 (VI) | #77 | 2L TO-220 FullPAK |  | 2.8 | 2.8 | 0.33 | 2 | 350 | 600 | Si | Diode | Solder #1 | Cu leadframe
106.8 | 43323 | -- | 65 | 11.6 | 118.4 | 33.6 | 431.6491 | 3.9 | 18 | 9 | 93.54689 | 5 | 5 | -22 | -22 |  | Failure of 1st wire-bond |  | 105K,l,v1 (VI) | #78 | 2L TO-220 FullPAK |  | 2.8 | 2.8 | 0.33 | 2 | 350 | 600 | Si | Diode | Solder #1 | Cu leadframe
102.7 | 46026 | -- | 62.25 | 10.9 | 113.6 | 33.3 | 427.7951 | 3.8 | 18 | 9 | 93.54689 | 5 | 5 | -22 | -22 |  | Failure of 1st wire-bond |  | 105K,l,v1 (VI) | #79 | 2L TO-220 FullPAK |  | 2.8 | 2.8 | 0.33 | 2 | 350 | 600 | Si | Diode | Solder #1 | Cu leadframe
101.6 | 35928 | -- | 57.5 | 6.7 | 108.3 | 33.6 | 431.6491 | 3.6 | 18 | 9 | 93.54689 | 5 | 5 | -22 | -22 |  | Failure of 1st wire-bond |  | 105K,l,v1 (VI) | #80 | 2L TO-220 FullPAK |  | 2.8 | 2.8 | 0.33 | 2 | 350 | 600 | Si | Diode | Solder #1 | Cu leadframe
98.9 | 6473 | -- | 113.75 | 64.3 | 163.2 | 31.5 | 404.6711 | 3.82 | 21 | 10.5 | 109.138 | 5 | 5 | 40 | 40 |  | Failure of 1st wire-bond |  | 105K,h2,v1 | #153 | 2L TO-220 FullPAK |  | 2.8 | 2.8 | 0.33 | 2 | 350 | 600 | Si | Diode | Solder #1 | Cu leadframe
102.4 | 6495 | -- | 113.9 | 62.7 | 165.1 | 32.8 | 421.3718 | 3.67 | 21 | 10.5 | 109.138 | 5 | 5 | 40 | 40 |  | Failure of 1st wire-bond |  | 105K,h2,v1 | #154 | 2L TO-220 FullPAK |  | 2.8 | 2.8 | 0.33 | 2 | 350 | 600 | Si | Diode | Solder #1 | Cu leadframe
100.7 | 3721 | -- | 109.75 | 59.4 | 160.1 | 33.5 | 430.3645 | 3.46 | 21 | 10.5 | 109.138 | 5 | 5 | 40 | 40 |  | Failure of 1st wire-bond |  | 105K,h2,v1 | #155 | 2L TO-220 FullPAK |  | 2.8 | 2.8 | 0.33 | 2 | 350 | 600 | Si | Diode | Solder #1 | Cu leadframe
101.5 | 5151 | -- | 110.05 | 59.3 | 160.8 | 34.3 | 440.6418 | 3.36 | 21 | 10.5 | 109.138 | 5 | 5 | 40 | 40 |  | Failure of 1st wire-bond |  | 105K,h2,v1 | #156 | 2L TO-220 FullPAK |  | 2.8 | 2.8 | 0.33 | 2 | 350 | 600 | Si | Diode | Solder #1 | Cu leadframe
100.4 | 6259 | -- | 109.2 | 59 | 159.4 | 34.6 | 444.4958 | 3.33 | 21 | 10.5 | 109.138 | 5 | 5 | 40 | 40 |  | Failure of 1st wire-bond |  | 105K,h2,v1 | #157 | 2L TO-220 FullPAK |  | 2.8 | 2.8 | 0.33 | 2 | 350 | 600 | Si | Diode | Solder #1 | Cu leadframe
104.4 | 4747 | -- | 110.3 | 58.1 | 162.5 | 34.4 | 441.9265 | 3.42 | 21 | 10.5 | 109.138 | 5 | 5 | 40 | 40 |  | Failure of 1st wire-bond |  | 105K,h2,v1 | #163 | 2L TO-220 FullPAK |  | 2.8 | 2.8 | 0.33 | 2 | 350 | 600 | Si | Diode | Solder #1 | Cu leadframe
105.7 | 5934 | -- | 112.95 | 60.1 | 165.8 | 35 | 449.6345 | 3.44 | 21 | 10.5 | 109.138 | 5 | 5 | 40 | 40 |  | Failure of 1st wire-bond |  | 105K,h2,v1 | #164 | 2L TO-220 FullPAK |  | 2.8 | 2.8 | 0.33 | 2 | 350 | 600 | Si | Diode | Solder #1 | Cu leadframe
102.5 | 5881 | -- | 113.65 | 62.4 | 164.9 | 34.3 | 440.6418 | 3.49 | 21 | 10.5 | 109.138 | 5 | 5 | 40 | 40 |  | Failure of 1st wire-bond |  | 105K,h2,v1 | #165 | 2L TO-220 FullPAK |  | 2.8 | 2.8 | 0.33 | 2 | 350 | 600 | Si | Diode | Solder #1 | Cu leadframe
103.4 | 14470 | -- | 80.7 | 29 | 132.4 | 33.4 | 429.0798 | 3.76 | 19 | 9.5 | 98.74394 | 5 | 5 | 0 | 0 |  | Failure of 1st wire-bond |  | 105K,l2,v1 | #158 | 2L TO-220 FullPAK |  | 2.8 | 2.8 | 0.33 | 2 | 350 | 600 | Si | Diode | Solder #1 | Cu leadframe
104.4 | 8117 | -- | 78.2 | 26 | 130.4 | 34 | 436.7878 | 3.6 | 19 | 9.5 | 98.74394 | 5 | 5 | 0 | 0 |  | Failure of 1st wire-bond |  | 105K,l2,v1 | #159 | 2L TO-220 FullPAK |  | 2.8 | 2.8 | 0.33 | 2 | 350 | 600 | Si | Diode | Solder #1 | Cu leadframe
99 | 15041 | -- | 74.6 | 25.1 | 124.1 | 33.6 | 431.6491 | 3.47 | 19 | 9.5 | 98.74394 | 5 | 5 | 0 | 0 |  | Failure of 1st wire-bond |  | 105K,l2,v1 | #160 | 2L TO-220 FullPAK |  | 2.8 | 2.8 | 0.33 | 2 | 350 | 600 | Si | Diode | Solder #1 | Cu leadframe
99.3 | 20676 | -- | 74.55 | 24.9 | 124.2 | 33.5 | 430.3645 | 3.49 | 19 | 9.5 | 98.74394 | 5 | 5 | 0 | 0 |  | Failure of 1st wire-bond |  | 105K,l2,v1 | #161 | 2L TO-220 FullPAK |  | 2.8 | 2.8 | 0.33 | 2 | 350 | 600 | Si | Diode | Solder #1 | Cu leadframe
93.6 | 12434 | -- | 81.9 | 35.1 | 128.7 | 28.9 | 371.2696 | 4.28 | 19 | 9.5 | 98.74394 | 5 | 5 | 0 | 0 |  | Failure of 1st wire-bond |  | 105K,l2,v1 | #162 | 2L TO-220 FullPAK |  | 2.8 | 2.8 | 0.33 | 2 | 350 | 600 | Si | Diode | Solder #1 | Cu leadframe
101.7 | 20607 | -- | 75.25 | 24.4 | 126.1 | 33.8 | 434.2185 | 3.52 | 19 | 9.5 | 98.74394 | 5 | 5 | 0 | 0 |  | Failure of 1st wire-bond |  | 105K,l2,v1 | #166 | 2L TO-220 FullPAK |  | 2.8 | 2.8 | 0.33 | 2 | 350 | 600 | Si | Diode | Solder #1 | Cu leadframe
102.3 | 14489 | -- | 77.15 | 26 | 128.3 | 33.2 | 426.5105 | 3.62 | 19 | 9.5 | 98.74394 | 5 | 5 | 0 | 0 |  | Failure of 1st wire-bond |  | 105K,l2,v1 | #167 | 2L TO-220 FullPAK |  | 2.8 | 2.8 | 0.33 | 2 | 350 | 600 | Si | Diode | Solder #1 | Cu leadframe
101.7 | 17015 | -- | 77.15 | 26.3 | 128 | 34.5 | 443.2112 | 3.49 | 19 | 9.5 | 98.74394 | 5 | 5 | 0 | 0 |  | Failure of 1st wire-bond |  | 105K,l2,v1 | #168 | 2L TO-220 FullPAK |  | 2.8 | 2.8 | 0.33 | 2 | 350 | 600 | Si | Diode | Solder #1 | Cu leadframe
128 | 2342 | -- | 105.55 | 42 | 170 | 41.9 | 538.2767 | 3.4 | 25 | 12.5 | 129.9262 | 4 | 6 | 20 | 20 | -411.3 | Failure of 1st wire-bond |  | 135K,m,v1 (III) | #9 | 2L TO-220 FullPAK |  | 2.8 | 2.8 | 0.33 | 2 | 350 | 600 | Si | Diode | Solder #1 | Cu leadframe
127 | 5094 | -- | 102.85 | 39.5 | 166.5 | 43.2 | 554.9775 | 3.2 | 25 | 12.5 | 129.9262 | 4 | 6 | 20 | 20 | -415.2 | Failure of 1st wire-bond |  | 135K,m,v1 (III) | #10 | 2L TO-220 FullPAK |  | 2.8 | 2.8 | 0.33 | 2 | 350 | 600 | Si | Diode | Solder #1 | Cu leadframe
130 | 3129 | -- | 108.55 | 43.7 | 173.7 | 42.5 | 545.9848 | 3.5 | 25 | 12.5 | 129.9262 | 4 | 6 | 20 | 20 | -410.2 | Failure of 1st wire-bond |  | 135K,m,v1 (III) | #11 | 2L TO-220 FullPAK |  | 2.8 | 2.8 | 0.33 | 2 | 350 | 600 | Si | Diode | Solder #1 | Cu leadframe
128 | 4035 | -- | 111.65 | 47.8 | 175.8 | 41.4 | 531.8534 | 3.6 | 25 | 12.5 | 129.9262 | 4 | 6 | 20 | 20 | -399 | Failure of 1st wire-bond |  | 135K,m,v1 (III) | #12 | 2L TO-220 FullPAK |  | 2.8 | 2.8 | 0.33 | 2 | 350 | 600 | Si | Diode | Solder #1 | Cu leadframe
131 | 2384 | -- | 112.95 | 47.7 | 178.7 | 41.8 | 536.9921 | 3.7 | 25 | 12.5 | 129.9262 | 4 | 6 | 20 | 20 | -400.7 | Failure of 1st wire-bond |  | 135K,m,v1 (III) | #13 | 2L TO-220 FullPAK |  | 2.8 | 2.8 | 0.33 | 2 | 350 | 600 | Si | Diode | Solder #1 | Cu leadframe
129 | 2586 | -- | 111.05 | 46.9 | 175.9 | 41.9 | 538.2767 | 3.6 | 25 | 12.5 | 129.9262 | 4 | 6 | 20 | 20 | -403.1 | Failure of 1st wire-bond |  | 135K,m,v1 (III) | #14 | 2L TO-220 FullPAK |  | 2.8 | 2.8 | 0.33 | 2 | 350 | 600 | Si | Diode | Solder #1 | Cu leadframe
126 | 5502 | -- | 103.15 | 40 | 166 | 41.6 | 534.4227 | 3.4 | 25 | 12.5 | 129.9262 | 4 | 6 | 20 | 20 | -389.9 | Failure of 1st wire-bond |  | 135K,m,v1 (III) | #15 | 2L TO-220 FullPAK |  | 2.8 | 2.8 | 0.33 | 2 | 350 | 600 | Si | Diode | Solder #1 | Cu leadframe
121 | 2533 | -- | 98.2 | 37.4 | 158.4 | 41.6 | 534.4227 | 3.2 | 25 | 12.5 | 129.9262 | 4 | 6 | 20 | 20 | -398.6 | Failure of 1st wire-bond |  | 135K,m,v1 (III) | #16 | 2L TO-220 FullPAK |  | 2.8 | 2.8 | 0.33 | 2 | 350 | 600 | Si | Diode | Solder #1 | Cu leadframe
127 | 2581 | -- | 111.45 | 48 | 175 | 41.4 | 531.8534 | 4 | 25 | 12.5 | 129.9262 | 5 | 5 | 20 | 20 |  | Failure of 1st wire-bond |  | 135K,m,v1 (III) | #117 | 2L TO-220 FullPAK |  | 2.8 | 2.8 | 0.33 | 2 | 350 | 600 | Si | Diode | Solder #1 | Cu leadframe
125 | 5423 | -- | 113.5 | 51 | 176 | 40.4 | 519.0067 | 4 | 25 | 12.5 | 129.9262 | 5 | 5 | 20 | 20 |  | Failure of 1st wire-bond |  | 135K,m,v1 (III) | #118 | 2L TO-220 FullPAK |  | 2.8 | 2.8 | 0.33 | 2 | 350 | 600 | Si | Diode | Solder #1 | Cu leadframe
125 | 3196 | -- | 112.5 | 50 | 175 | 42 | 539.5614 | 3.4 | 25 | 12.5 | 129.9262 | 5 | 5 | 20 | 20 |  | Failure of 1st wire-bond |  | 135K,m,v1 (III) | #119 | 2L TO-220 FullPAK |  | 2.8 | 2.8 | 0.33 | 2 | 350 | 600 | Si | Diode | Solder #1 | Cu leadframe
125 | 4499 | -- | 111.5 | 49 | 174 | 42 | 539.5614 | 3.4 | 25 | 12.5 | 129.9262 | 5 | 5 | 20 | 20 |  | Failure of 1st wire-bond |  | 135K,m,v1 (III) | #120 | 2L TO-220 FullPAK |  | 2.8 | 2.8 | 0.33 | 2 | 350 | 600 | Si | Diode | Solder #1 | Cu leadframe
124 | 2577 | -- | 109.7 | 48.2 | 172.2 | 42 | 539.5614 | 3.4 | 25 | 12.5 | 129.9262 | 5 | 5 | 20 | 20 |  | Failure of 1st wire-bond |  | 135K,m,v1 (III) | #121 | 2L TO-220 FullPAK |  | 2.8 | 2.8 | 0.33 | 2 | 350 | 600 | Si | Diode | Solder #1 | Cu leadframe
126 | 2894 | -- | 111.85 | 49 | 175 | 42 | 539.5614 | 4 | 25 | 12.5 | 129.9262 | 5 | 5 | 20 | 20 |  | Failure of 1st wire-bond |  | 135K,m,v1 (III) | #122 | 2L TO-220 FullPAK |  | 2.8 | 2.8 | 0.33 | 2 | 350 | 600 | Si | Diode | Solder #1 | Cu leadframe
125 | 3839 | -- | 111.9 | 49.4 | 174.4 | 41 | 526.7147 | 4 | 25 | 12.5 | 129.9262 | 5 | 5 | 20 | 20 |  | Failure of 1st wire-bond |  | 135K,m,v1 (III) | #123 | 2L TO-220 FullPAK |  | 2.8 | 2.8 | 0.33 | 2 | 350 | 600 | Si | Diode | Solder #1 | Cu leadframe
125 | 6555 | -- | 107.4 | 44.4 | 169.4 | 41 | 526.7147 | 3.4 | 25 | 12.5 | 129.9262 | 5 | 5 | 20 | 20 |  | Failure of 1st wire-bond |  | 135K,m,v1 (III) | #124 | 2L TO-220 FullPAK |  | 2.8 | 2.8 | 0.33 | 2 | 350 | 600 | Si | Diode | Solder #1 | Cu leadframe
103.4 | 3938 | -- | 93.5 | 41.8 | 145.2 | 28.3 | 363.5616 | 4.1 | 18 | 9 | 93.54689 | 25 | 7 | 20 | 20 | -284.5 | Failure of 1st wire-bond |  | 105K,m,v2 (IV) | #25 | 2L TO-220 FullPAK |  | 2.8 | 2.8 | 0.33 | 2 | 350 | 600 | Si | Diode | Solder #1 | Cu leadframe
99 | 5740 | -- | 88 | 38.5 | 137.5 | 28.9 | 371.2696 | 3.7 | 18 | 9 | 93.54689 | 25 | 7 | 20 | 20 | -292 | Failure of 1st wire-bond |  | 105K,m,v2 (IV) | #26 | 2L TO-220 FullPAK |  | 2.8 | 2.8 | 0.33 | 2 | 350 | 600 | Si | Diode | Solder #1 | Cu leadframe
101.9 | 7583 | -- | 92.55 | 41.6 | 143.5 | 27.1 | 348.1456 | 4.2 | 18 | 9 | 93.54689 | 25 | 7 | 20 | 20 | -274.4 | Failure of 1st wire-bond |  | 105K,m,v2 (IV) | #27 | 2L TO-220 FullPAK |  | 2.8 | 2.8 | 0.33 | 2 | 350 | 600 | Si | Diode | Solder #1 | Cu leadframe
105.8 | 3921 | -- | 99.6 | 46.7 | 152.5 | 27.9 | 358.4229 | 4.4 | 18 | 9 | 93.54689 | 25 | 7 | 20 | 20 | -280.3 | Failure of 1st wire-bond |  | 105K,m,v2 (IV) | #28 | 2L TO-220 FullPAK |  | 2.8 | 2.8 | 0.33 | 2 | 350 | 600 | Si | Diode | Solder #1 | Cu leadframe
100.9 | 6559 | -- | 90.35 | 39.9 | 140.8 | 27.6 | 354.5689 | 4 | 18 | 9 | 93.54689 | 25 | 7 | 20 | 20 | -277.5 | Failure of 1st wire-bond |  | 105K,m,v2 (IV) | #29 | 2L TO-220 FullPAK |  | 2.8 | 2.8 | 0.33 | 2 | 350 | 600 | Si | Diode | Solder #1 | Cu leadframe
106.1 | 2755 | -- | 100.05 | 47 | 153.1 | 27.8 | 357.1383 | 4.4 | 18 | 9 | 93.54689 | 25 | 7 | 20 | 20 | -275.4 | Failure of 1st wire-bond |  | 105K,m,v2 (IV) | #30 | 2L TO-220 FullPAK |  | 2.8 | 2.8 | 0.33 | 2 | 350 | 600 | Si | Diode | Solder #1 | Cu leadframe
107.9 | 2119 | -- | 104.05 | 50.1 | 158 | 27.2 | 349.4302 | 4.8 | 18 | 9 | 93.54689 | 25 | 7 | 20 | 20 | -265.9 | Failure of 1st wire-bond |  | 105K,m,v2 (IV) | #31 | 2L TO-220 FullPAK |  | 2.8 | 2.8 | 0.33 | 2 | 350 | 600 | Si | Diode | Solder #1 | Cu leadframe
99.6 | 5369 | -- | 87.9 | 38.1 | 137.7 | 28.4 | 364.8463 | 3.9 | 18 | 9 | 93.54689 | 25 | 7 | 20 | 20 | -282.6 | Failure of 1st wire-bond |  | 105K,m,v2 (IV) | #32 | 2L TO-220 FullPAK |  | 2.8 | 2.8 | 0.33 | 2 | 350 | 600 | Si | Diode | Solder #1 | Cu leadframe
128.2 | 704 | -- | 104.3 | 40.2 | 168.4 | 31.7 | 407.2404 | 4.4 | 20.5 | 10.25 | 106.5395 | 25 | 10 | 20 | 20 | -311.1 | Failure of 1st wire-bond |  | 135K,m,v2 (III) | #17 | 2L TO-220 FullPAK |  | 2.8 | 2.8 | 0.33 | 2 | 350 | 600 | Si | Diode | Solder #1 | Cu leadframe
131.6 | 808 | -- | 114.1 | 48.3 | 179.9 | 31.1 | 399.5324 | 4.8 | 20.5 | 10.25 | 106.5395 | 25 | 10 | 20 | 20 | -305.6 | Failure of 1st wire-bond |  | 135K,m,v2 (III) | #18 | 2L TO-220 FullPAK |  | 2.8 | 2.8 | 0.33 | 2 | 350 | 600 | Si | Diode | Solder #1 | Cu leadframe
130.3 | 1892 | -- | 107.15 | 42 | 172.3 | 31.8 | 408.5251 | 4.5 | 20.5 | 10.25 | 106.5395 | 25 | 10 | 20 | 20 | -304.7 | Failure of 1st wire-bond |  | 135K,m,v2 (III) | #19 | 2L TO-220 FullPAK |  | 2.8 | 2.8 | 0.33 | 2 | 350 | 600 | Si | Diode | Solder #1 | Cu leadframe
132.4 | 832 | -- | 114.3 | 48.1 | 180.5 | 30.7 | 394.3937 | 4.9 | 20.5 | 10.25 | 106.5395 | 25 | 10 | 20 | 20 | -296.7 | Failure of 1st wire-bond |  | 135K,m,v2 (III) | #20 | 2L TO-220 FullPAK |  | 2.8 | 2.8 | 0.33 | 2 | 350 | 600 | Si | Diode | Solder #1 | Cu leadframe
126.5 | 1872 | -- | 105.35 | 42.1 | 168.6 | 31.5 | 404.6711 | 4.4 | 20.5 | 10.25 | 106.5395 | 25 | 10 | 20 | 20 | -300.7 | Failure of 1st wire-bond |  | 135K,m,v2 (III) | #21 | 2L TO-220 FullPAK |  | 2.8 | 2.8 | 0.33 | 2 | 350 | 600 | Si | Diode | Solder #1 | Cu leadframe
129.5 | 1466 | -- | 109.35 | 44.6 | 174.1 | 30.5 | 391.8244 | 4.8 | 20.5 | 10.25 | 106.5395 | 25 | 10 | 20 | 20 | -291.4 | Failure of 1st wire-bond |  | 135K,m,v2 (III) | #22 | 2L TO-220 FullPAK |  | 2.8 | 2.8 | 0.33 | 2 | 350 | 600 | Si | Diode | Solder #1 | Cu leadframe
128.6 | 1015 | -- | 106.6 | 42.3 | 170.9 | 31 | 398.2477 | 4.6 | 20.5 | 10.25 | 106.5395 | 25 | 10 | 20 | 20 | -295.9 | Failure of 1st wire-bond |  | 135K,m,v2 (III) | #23 | 2L TO-220 FullPAK |  | 2.8 | 2.8 | 0.33 | 2 | 350 | 600 | Si | Diode | Solder #1 | Cu leadframe
122.1 | 1620 | -- | 97.85 | 36.8 | 158.9 | 32.5 | 417.5178 | 4 | 20.5 | 10.25 | 106.5395 | 25 | 10 | 20 | 20 | -308 | Failure of 1st wire-bond |  | 135K,m,v2 (III) | #24 | 2L TO-220 FullPAK |  | 2.8 | 2.8 | 0.33 | 2 | 350 | 600 | Si | Diode | Solder #1 | Cu leadframe
105.1 | 19712 | -- | 87.25 | 34.7 | 139.8 | 48 | 616.6416 | 2.5 | 25.5 | 12.75 | 132.5248 | 1 | 5 | 20 | 20 | -460 | Failure of 1st wire-bond |  | 105K,m,v3 (IV) | #33 | 2L TO-220 FullPAK |  | 2.8 | 2.8 | 0.33 | 2 | 350 | 600 | Si | Diode | Solder #1 | Cu leadframe
109.2 | 9343 | -- | 90.2 | 35.6 | 144.8 | 49.5 | 635.9117 | 2.5 | 25.5 | 12.75 | 132.5248 | 1 | 5 | 20 | 20 | -477.2 | Failure of 1st wire-bond |  | 105K,m,v3 (IV) | #34 | 2L TO-220 FullPAK |  | 2.8 | 2.8 | 0.33 | 2 | 350 | 600 | Si | Diode | Solder #1 | Cu leadframe
110.2 | 30188 | -- | 93.8 | 38.7 | 148.9 | 49.6 | 637.1963 | 2.5 | 25.5 | 12.75 | 132.5248 | 1 | 5 | 20 | 20 | -463.9 | Failure of 1st wire-bond |  | 105K,m,v3 (IV) | #36 | 2L TO-220 FullPAK |  | 2.8 | 2.8 | 0.33 | 2 | 350 | 600 | Si | Diode | Solder #1 | Cu leadframe
107 | 19413 | -- | 90.6 | 37.1 | 144.1 | 47.8 | 614.0723 | 2.5 | 25.5 | 12.75 | 132.5248 | 1 | 5 | 20 | 20 | -451.3 | Failure of 1st wire-bond |  | 105K,m,v3 (IV) | #37 | 2L TO-220 FullPAK |  | 2.8 | 2.8 | 0.33 | 2 | 350 | 600 | Si | Diode | Solder #1 | Cu leadframe
106.1 | 8541 | -- | 89.45 | 36.4 | 142.5 | 48.3 | 620.4956 | 2.5 | 25.5 | 12.75 | 132.5248 | 1 | 5 | 20 | 20 | -463.6 | Failure of 1st wire-bond |  | 105K,m,v3 (IV) | #38 | 2L TO-220 FullPAK |  | 2.8 | 2.8 | 0.33 | 2 | 350 | 600 | Si | Diode | Solder #1 | Cu leadframe
104.4 | 18846 | -- | 93.3 | 41.1 | 145.5 | 46.6 | 598.6562 | 2.6 | 25.5 | 12.75 | 132.5248 | 1 | 5 | 20 | 20 | -433.8 | Failure of 1st wire-bond |  | 105K,m,v3 (IV) | #39 | 2L TO-220 FullPAK |  | 2.8 | 2.8 | 0.33 | 2 | 350 | 600 | Si | Diode | Solder #1 | Cu leadframe
91.8 | 24854 | -- | 85.3 | 39.4 | 131.2 | 41.8 | 536.9921 | 2.6 | 25.5 | 12.75 | 132.5248 | 1 | 5 | 20 | 20 | -385.6 | Failure of 1st wire-bond |  | 105K,m,v3 (IV) | #40 | 2L TO-220 FullPAK |  | 2.8 | 2.8 | 0.33 | 2 | 350 | 600 | Si | Diode | Solder #1 | Cu leadframe
106 | 10115 | -- | 93.4 | 40.4 | 146.4 | 31 | 398.2477 | 4 | 19 | 9.5 | 98.74394 | 15 | 7 | 20 | 20 | -294.6 | Failure of 1st wire-bond |  | 105K,m,v4 (IV) | #145 | 2L TO-220 FullPAK |  | 2.8 | 2.8 | 0.33 | 2 | 350 | 600 | Si | Diode | Solder #1 | Cu leadframe
106 | 6099 | -- | 95.1 | 42.1 | 148.1 | 31.4 | 403.3864 | 4 | 19 | 9.5 | 98.74394 | 15 | 7 | 20 | 20 | -307.6 | Failure of 1st wire-bond |  | 105K,m,v4 (IV) | #146 | 2L TO-220 FullPAK |  | 2.8 | 2.8 | 0.33 | 2 | 350 | 600 | Si | Diode | Solder #1 | Cu leadframe
106.4 | 3430 | -- | 96.9 | 43.7 | 150.1 | 31.3 | 402.1017 | 4 | 19 | 9.5 | 98.74394 | 15 | 7 | 20 | 20 | -311.2 | Failure of 1st wire-bond |  | 105K,m,v4 (IV) | #147 | 2L TO-220 FullPAK |  | 2.8 | 2.8 | 0.33 | 2 | 350 | 600 | Si | Diode | Solder #1 | Cu leadframe
106.2 | 2679 | -- | 95 | 41.9 | 148.1 | 31 | 398.2477 | 4 | 19 | 9.5 | 98.74394 | 15 | 7 | 20 | 20 | -318 | Failure of 1st wire-bond |  | 105K,m,v4 (IV) | #148 | 2L TO-220 FullPAK |  | 2.8 | 2.8 | 0.33 | 2 | 350 | 600 | Si | Diode | Solder #1 | Cu leadframe
101.2 | 56761 | -- | 88.6 | 38 | 139.2 | 56.4 | 724.5539 | 2 | 28.5 | 14.25 | 148.1159 | 0.5 | 5 | 30 | 30 | -528.1 | Failure of 1st wire-bond |  | 105K,m,v5 (IV) | #149 | 2L TO-220 FullPAK |  | 2.8 | 2.8 | 0.33 | 2 | 350 | 600 | Si | Diode | Solder #1 | Cu leadframe
108 | 26592 | -- | 94 | 40 | 148 | 59.1 | 759.24 | 2 | 28.5 | 14.25 | 148.1159 | 0.5 | 5 | 30 | 30 | -554.4 | Failure of 1st wire-bond |  | 105K,m,v5 (IV) | #150 | 2L TO-220 FullPAK |  | 2.8 | 2.8 | 0.33 | 2 | 350 | 600 | Si | Diode | Solder #1 | Cu leadframe
104 | 19221 | -- | 90.2 | 38.2 | 142.2 | 57.4 | 737.4006 | 2 | 28.5 | 14.25 | 148.1159 | 0.5 | 5 | 30 | 30 | -541.7 | Failure of 1st wire-bond |  | 105K,m,v5 (IV) | #151 | 2L TO-220 FullPAK |  | 2.8 | 2.8 | 0.33 | 2 | 350 | 600 | Si | Diode | Solder #1 | Cu leadframe
107 | 20929 | -- | 92.5 | 39 | 146 | 59.2 | 760.5247 | 2 | 28.5 | 14.25 | 148.1159 | 0.5 | 5 | 30 | 30 | -555.5 | Failure of 1st wire-bond |  | 105K,m,v5 (IV) | #152 | 2L TO-220 FullPAK |  | 2.8 | 2.8 | 0.33 | 2 | 350 | 600 | Si | Diode | Solder #1 | Cu leadframe
110.1 | 73674 | -- | 100.05 | 46.9 | 157 | 64 | 155.4908 | 1.92 | 60 | 12 | 75.45346 | 10 | 8 | 20 | 20 | -142.4 | Increase of Vf by +5% |  | 110K,m,v1 (IV) | #1 | 2L TO-247 |  | 8.4 | 4.9 | 0.35 | 5 | 450 | 600 | Si | Diode | Solder #2 | Cu leadframe
110.2 | 65905 | -- | 98.5 | 45.8 | 156 | 64.2 | 155.9767 | 1.89 | 60 | 12 | 75.45346 | 10 | 8 | 20 | 20 | -141.5 | Increase of Vf by +5% |  | 110K,m,v1 (IV) | #2 | 2L TO-247 |  | 8.4 | 4.9 | 0.35 | 5 | 450 | 600 | Si | Diode | Solder #2 | Cu leadframe
108.6 | 111975 | -- | 91.4 | 47.4 | 156 | 66.8 | 162.2935 | 1.74 | 60 | 12 | 75.45346 | 10 | 8 | 20 | 20 | -144.9 | Increase of Vf by +5% |  | 110K,m,v1 (IV) | #3 | 2L TO-247 |  | 8.4 | 4.9 | 0.35 | 5 | 450 | 600 | Si | Diode | Solder #2 | Cu leadframe
109.4 | 68781 | -- | 99 | 47.6 | 157 | 66.8 | 162.2935 | 1.83 | 60 | 12 | 75.45346 | 10 | 8 | 20 | 20 | -145.9 | Increase of Vf by +5% |  | 110K,m,v1 (IV) | #4 | 2L TO-247 |  | 8.4 | 4.9 | 0.35 | 5 | 450 | 600 | Si | Diode | Solder #2 | Cu leadframe
109.5 | 77598 | -- | 104.35 | 44.5 | 154 | 64.1 | 155.7337 | 2.01 | 60 | 12 | 75.45346 | 10 | 8 | 20 | 20 | -138.9 | Increase of Vf by +5% |  | 110K,m,v1 (IV) | #5 | 2L TO-247 |  | 8.4 | 4.9 | 0.35 | 5 | 450 | 600 | Si | Diode | Solder #2 | Cu leadframe
102.6 | 75412 | -- | 103.2 | 49.4 | 152 | 64.7 | 157.1914 | 1.92 | 60 | 12 | 75.45346 | 10 | 8 | 20 | 20 | -141.6 | Increase of Vf by +5% |  | 110K,m,v1 (IV) | #6 | 2L TO-247 |  | 8.4 | 4.9 | 0.35 | 5 | 450 | 600 | Si | Diode | Solder #2 | Cu leadframe
109.3 | 76855 | -- | 94.65 | 38.7 | 148 | 65.3 | 158.6492 | 1.85 | 60 | 12 | 75.45346 | 10 | 8 | 20 | 20 | -141.9 | Increase of Vf by +5% |  | 110K,m,v1 (IV) | #7 | 2L TO-247 |  | 8.4 | 4.9 | 0.35 | 5 | 450 | 600 | Si | Diode | Solder #2 | Cu leadframe
103.9 | 92479 | -- | 90.35 | 46.1 | 150 | 65 | 157.9203 | 1.76 | 60 | 12 | 75.45346 | 10 | 8 | 20 | 20 | -138.7 | Increase of Vf by +5% |  | 110K,m,v1 (IV) | #8 | 2L TO-247 |  | 8.4 | 4.9 | 0.35 | 5 | 450 | 600 | Si | Diode | Solder #2 | Cu leadframe
71 | 652253 | -- | 85.1 | 54 | 125 | 54.5 | 132.4101 | 1.63 | 50 | 10 | 62.87788 | 6 | 6 | 20 | 20 | -118.3 | Increase of Vf by +5% |  | 75K,m,v1 (V) | #9 | 2L TO-247 |  | 8.4 | 4.9 | 0.35 | 5 | 450 | 600 | Si | Diode | Solder #2 | Cu leadframe
74.2 | 784355 | -- | 98.7 | 56.8 | 131 | 53.2 | 129.2517 | 1.97 | 50 | 10 | 62.87788 | 6 | 6 | 20 | 20 | -117.3 | Increase of Vf by +5% |  | 75K,m,v1 (V) | #10 | 2L TO-247 |  | 8.4 | 4.9 | 0.35 | 5 | 450 | 600 | Si | Diode | Solder #2 | Cu leadframe
68.2 | 699123 | -- | 98.9 | 65.8 | 134 | 50.6 | 122.9349 | 1.82 | 50 | 10 | 62.87788 | 6 | 6 | 20 | 20 | -116.8 | Increase of Vf by +5% |  | 75K,m,v1 (V) | #11 | 2L TO-247 |  | 8.4 | 4.9 | 0.35 | 5 | 450 | 600 | Si | Diode | Solder #2 | Cu leadframe
68.5 | 746519 | -- | 91.75 | 56.5 | 125 | 53.8 | 130.7094 | 1.7 | 50 | 10 | 62.87788 | 6 | 6 | 20 | 20 | -116 | Increase of Vf by +5% |  | 75K,m,v1 (V) | #12 | 2L TO-247 |  | 8.4 | 4.9 | 0.35 | 5 | 450 | 600 | Si | Diode | Solder #2 | Cu leadframe
75.2 | 591993 | -- | 100.3 | 49.8 | 125 | 52.2 | 126.8222 | 1.95 | 50 | 10 | 62.87788 | 6 | 6 | 20 | 20 | -115.9 | Increase of Vf by +5% |  | 75K,m,v1 (V) | #13 | 2L TO-247 |  | 8.4 | 4.9 | 0.35 | 5 | 450 | 600 | Si | Diode | Solder #2 | Cu leadframe
74.3 | 746516 | -- | 98.35 | 50.7 | 125 | 53.2 | 129.2517 | 1.9 | 50 | 10 | 62.87788 | 6 | 6 | 20 | 20 | -116 | Increase of Vf by +5% |  | 75K,m,v1 (V) | #14 | 2L TO-247 |  | 8.4 | 4.9 | 0.35 | 5 | 450 | 600 | Si | Diode | Solder #2 | Cu leadframe
74.7 | 523271 | -- | 98.85 | 60.3 | 135 | 54.02 | 131.2439 | 1.9 | 50 | 10 | 62.87788 | 6 | 6 | 20 | 20 | -115.9 | Increase of Vf by +5% |  | 75K,m,v1 (V) | #15 | 2L TO-247 |  | 8.4 | 4.9 | 0.35 | 5 | 450 | 600 | Si | Diode | Solder #2 | Cu leadframe
76.4 | 296968 | -- | 107.8 | 55.6 | 132 | 53.18 | 129.2031 | 2.09 | 50 | 10 | 62.87788 | 6 | 6 | 20 | 20 | -115.2 | Increase of Vf by +5% |  | 75K,m,v1 (V) | #16 | 2L TO-247 |  | 8.4 | 4.9 | 0.35 | 5 | 450 | 600 | Si | Diode | Solder #2 | Cu leadframe
128.1 | 2645 | -- | 102.65 | 38.9 | 167 | 119.5 | 290.3304 | 1.01 | 100 | 20 | 125.7558 | 8 | 8 | 20 | 20 | -264.3 | Increase of Vf by +5% |  | 135K,m,v1 (III) | #17 | 2L TO-247 |  | 8.4 | 4.9 | 0.35 | 5 | 450 | 600 | Si | Diode | Solder #2 | Cu leadframe
136.5 | 1942 | -- | 112.65 | 42.5 | 179 | 117.5 | 285.4713 | 1.12 | 100 | 20 | 125.7558 | 8 | 8 | 20 | 20 | -234.1 | Increase of Vf by +5% |  | 135K,m,v1 (III) | #18 | 2L TO-247 |  | 8.4 | 4.9 | 0.35 | 5 | 450 | 600 | Si | Diode | Solder #2 | Cu leadframe
126 | 3003 | -- | 105.8 | 43 | 169 | 117.9 | 286.4431 | 1.05 | 100 | 20 | 125.7558 | 8 | 8 | 20 | 20 | -249.8 | Increase of Vf by +5% |  | 135K,m,v1 (III) | #19 | 2L TO-247 |  | 8.4 | 4.9 | 0.35 | 5 | 450 | 600 | Si | Diode | Solder #2 | Cu leadframe
134.2 | 2077 | -- | 115.4 | 46.8 | 181 | 114.5 | 278.1827 | 1.17 | 100 | 20 | 125.7558 | 8 | 8 | 20 | 20 | -219.9 | Increase of Vf by +5% |  | 135K,m,v1 (III) | #20 | 2L TO-247 |  | 8.4 | 4.9 | 0.35 | 5 | 450 | 600 | Si | Diode | Solder #2 | Cu leadframe
128.8 | 2408 | -- | 110.8 | 41.2 | 170 | 116.3 | 282.5559 | 1.12 | 100 | 20 | 125.7558 | 8 | 8 | 20 | 20 | -242.4 | Increase of Vf by +5% |  | 135K,m,v1 (III) | #21 | 2L TO-247 |  | 8.4 | 4.9 | 0.35 | 5 | 450 | 600 | Si | Diode | Solder #2 | Cu leadframe
138 | 1873 | -- | 113.2 | 44 | 182 | 121.4 | 294.9466 | 1.12 | 100 | 20 | 125.7558 | 8 | 8 | 20 | 20 | -221 | Increase of Vf by +5% |  | 135K,m,v1 (III) | #22 | 2L TO-247 |  | 8.4 | 4.9 | 0.35 | 5 | 450 | 600 | Si | Diode | Solder #2 | Cu leadframe
136.8 | 1154 | -- | 112.2 | 42.2 | 179 | 122 | 296.4043 | 1.1 | 100 | 20 | 125.7558 | 8 | 8 | 20 | 20 | -235.8 | Increase of Vf by +5% |  | 135K,m,v1 (III) | #23 | 2L TO-247 |  | 8.4 | 4.9 | 0.35 | 5 | 450 | 600 | Si | Diode | Solder #2 | Cu leadframe
130.8 | 2012 | -- | 106.4 | 39.2 | 170 | 124.2 | 301.7493 | 1.04 | 100 | 20 | 125.7558 | 8 | 8 | 20 | 20 | -244.7 | Increase of Vf by +5% |  | 135K,m,v1 (III) | #24 | 2L TO-247 |  | 8.4 | 4.9 | 0.35 | 5 | 450 | 600 | Si | Diode | Solder #2 | Cu leadframe
71.7 | -- | 31037 | 104.05 | 68.2 | 139.9 | 23.6 | 303.1821 | 3.6 | 15.5 | 7.75 | 80.55427 | 5 | 5 | 20 | 95 |  | Failure of 1st wire-bond |  | 75K,kombi-85,v1 (VIIIa) | #57 | 2L TO-220 FullPAK |  | 2.8 | 2.8 | 0.33 | 2 | 350 | 600 | Si | Diode | Solder #1 | Cu leadframe
75.2 | -- | 21544 | 110.3 | 72.7 | 147.9 | 24 | 308.3208 | 3.6 | 15.5 | 7.75 | 80.55427 | 5 | 5 | 20 | 95 |  | Failure of 1st wire-bond |  | 75K,kombi-85,v1 (VIIIa) | #58 | 2L TO-220 FullPAK |  | 2.8 | 2.8 | 0.33 | 2 | 350 | 600 | Si | Diode | Solder #1 | Cu leadframe
73.9 | -- | 23698 | 109.25 | 72.3 | 146.2 | 24.1 | 309.6055 | 3.5 | 15.5 | 7.75 | 80.55427 | 5 | 5 | 20 | 95 |  | Failure of 1st wire-bond |  | 75K,kombi-85,v1 (VIIIa) | #59 | 2L TO-220 FullPAK |  | 2.8 | 2.8 | 0.33 | 2 | 350 | 600 | Si | Diode | Solder #1 | Cu leadframe
74 | -- | 19689 | 111.54 | 74.54 | 148.54 | 23.8 | 305.7515 | 3.6 | 15.5 | 7.75 | 80.55427 | 5 | 5 | 20 | 95 |  | Failure of 1st wire-bond |  | 75K,kombi-85,v1 (VIIIa) | #60 | 2L TO-220 FullPAK |  | 2.8 | 2.8 | 0.33 | 2 | 350 | 600 | Si | Diode | Solder #1 | Cu leadframe
75 | -- | 19376 | 109.7 | 72.2 | 147.2 | 24 | 308.3208 | 3.6 | 15.5 | 7.75 | 80.55427 | 5 | 5 | 20 | 95 |  | Failure of 1st wire-bond |  | 75K,kombi-85,v1 (VIIIa) | #61 | 2L TO-220 FullPAK |  | 2.8 | 2.8 | 0.33 | 2 | 350 | 600 | Si | Diode | Solder #1 | Cu leadframe
72.9 | -- | 20312 | 108.85 | 72.4 | 145.3 | 23.4 | 300.6128 | 3.6 | 15.5 | 7.75 | 80.55427 | 5 | 5 | 20 | 95 |  | Failure of 1st wire-bond |  | 75K,kombi-85,v1 (VIIIa) | #62 | 2L TO-220 FullPAK |  | 2.8 | 2.8 | 0.33 | 2 | 350 | 600 | Si | Diode | Solder #1 | Cu leadframe
75.2 | -- | 28001 | 113.2 | 75.6 | 150.8 | 23.5 | 301.8975 | 3.8 | 15.5 | 7.75 | 80.55427 | 5 | 5 | 20 | 95 |  | Failure of 1st wire-bond |  | 75K,kombi-85,v1 (VIIIa) | #63 | 2L TO-220 FullPAK |  | 2.8 | 2.8 | 0.33 | 2 | 350 | 600 | Si | Diode | Solder #1 | Cu leadframe
71.7 | -- | 21537 | 103.95 | 68.1 | 139.8 | 24.2 | 310.8901 | 3.4 | 15.5 | 7.75 | 80.55427 | 5 | 5 | 20 | 95 |  | Failure of 1st wire-bond |  | 75K,kombi-85,v1 (VIIIa) | #64 | 2L TO-220 FullPAK |  | 2.8 | 2.8 | 0.33 | 2 | 350 | 600 | Si | Diode | Solder #1 | Cu leadframe
71.1 |  | 34328 | 103.25 | 67.7 | 138.8 | 23.8 | 305.7515 | 3.3 | 15.5 | 7.75 | 80.55427 | 5 | 5 | 20 | 95 |  | Failure of 1st wire-bond |  | 75K,kombi-85,v1 (VIIIa) | #89 | 2L TO-220 FullPAK |  | 2.8 | 2.8 | 0.33 | 2 | 350 | 600 | Si | Diode | Solder #1 | Cu leadframe
72.9 |  | 36775 | 107.05 | 70.6 | 143.5 | 23.6 | 303.1821 | 3.5 | 15.5 | 7.75 | 80.55427 | 5 | 5 | 20 | 95 |  | Failure of 1st wire-bond |  | 75K,kombi-85,v1 (VIIIa) | #90 | 2L TO-220 FullPAK |  | 2.8 | 2.8 | 0.33 | 2 | 350 | 600 | Si | Diode | Solder #1 | Cu leadframe
71.1 |  | 25118 | 103.35 | 67.8 | 138.9 | 24.4 | 313.4595 | 3.2 | 15.5 | 7.75 | 80.55427 | 5 | 5 | 20 | 95 |  | Failure of 1st wire-bond |  | 75K,kombi-85,v1 (VIIIa) | #91 | 2L TO-220 FullPAK |  | 2.8 | 2.8 | 0.33 | 2 | 350 | 600 | Si | Diode | Solder #1 | Cu leadframe
72.9 |  | 23290 | 105.75 | 69.3 | 142.2 | 24.3 | 312.1748 | 3.3 | 15.5 | 7.75 | 80.55427 | 5 | 5 | 20 | 95 |  | Failure of 1st wire-bond |  | 75K,kombi-85,v1 (VIIIa) | #92 | 2L TO-220 FullPAK |  | 2.8 | 2.8 | 0.33 | 2 | 350 | 600 | Si | Diode | Solder #1 | Cu leadframe
73 |  | 33725 | 105.2 | 68.7 | 141.7 | 24.6 | 316.0288 | 3.3 | 15.5 | 7.75 | 80.55427 | 5 | 5 | 20 | 95 |  | Failure of 1st wire-bond |  | 75K,kombi-85,v1 (VIIIa) | #93 | 2L TO-220 FullPAK |  | 2.8 | 2.8 | 0.33 | 2 | 350 | 600 | Si | Diode | Solder #1 | Cu leadframe
74 |  | 23570 | 109.2 | 72.2 | 146.2 | 23.7 | 304.4668 | 3.6 | 15.5 | 7.75 | 80.55427 | 5 | 5 | 20 | 95 |  | Failure of 1st wire-bond |  | 75K,kombi-85,v1 (VIIIa) | #94 | 2L TO-220 FullPAK |  | 2.8 | 2.8 | 0.33 | 2 | 350 | 600 | Si | Diode | Solder #1 | Cu leadframe
70.4 |  | 41995 | 103.3 | 68.1 | 138.5 | 23.9 | 307.0361 | 3.3 | 15.5 | 7.75 | 80.55427 | 5 | 5 | 20 | 95 |  | Failure of 1st wire-bond |  | 75K,kombi-85,v1 (VIIIa) | #95 | 2L TO-220 FullPAK |  | 2.8 | 2.8 | 0.33 | 2 | 350 | 600 | Si | Diode | Solder #1 | Cu leadframe
71 |  | 24497 | 103.2 | 67.7 | 138.7 | 24.1 | 309.6055 | 3.3 | 15.5 | 7.75 | 80.55427 | 5 | 5 | 20 | 95 |  | Failure of 1st wire-bond |  | 75K,kombi-85,v1 (VIIIa) | #96 | 2L TO-220 FullPAK |  | 2.8 | 2.8 | 0.33 | 2 | 350 | 600 | Si | Diode | Solder #1 | Cu leadframe
77.4 |  | 24315 | 103 | 64.3 | 141.7 | 30.1 | 386.6857 | 2.5 | 21.5 | 10.75 | 111.7366 | 5 | 5 | 20 | 105 |  | Failure of 1st wire-bond |  | 75K,kombi-85,v1 (VIII) | #169 | 2L TO-220 |  | 2.8 | 2.8 | 0.33 | 2 | 350 | 600 | Si | Diode | Solder #1 | Cu leadframe
73.7 |  | 25270 | 101.85 | 65 | 138.7 | 30.2 | 387.9703 | 2.4 | 21.5 | 10.75 | 111.7366 | 5 | 5 | 20 | 105 |  | Failure of 1st wire-bond |  | 75K,kombi-85,v1 (VIII) | #170 | 2L TO-220 |  | 2.8 | 2.8 | 0.33 | 2 | 350 | 600 | Si | Diode | Solder #1 | Cu leadframe
78.5 |  | 18013 | 104.35 | 65.1 | 143.6 | 30 | 385.401 | 2.6 | 21.5 | 10.75 | 111.7366 | 5 | 5 | 20 | 105 |  | Failure of 1st wire-bond |  | 75K,kombi-85,v1 (VIII) | #171 | 2L TO-220 |  | 2.8 | 2.8 | 0.33 | 2 | 350 | 600 | Si | Diode | Solder #1 | Cu leadframe
80.3 |  | 18572 | 108.05 | 67.9 | 148.2 | 29.8 | 382.8317 | 2.7 | 21.5 | 10.75 | 111.7366 | 5 | 5 | 20 | 105 |  | Failure of 1st wire-bond |  | 75K,kombi-85,v1 (VIII) | #172 | 2L TO-220 |  | 2.8 | 2.8 | 0.33 | 2 | 350 | 600 | Si | Diode | Solder #1 | Cu leadframe
78.7 |  | 15737 | 104.85 | 65.5 | 144.2 | 29.9 | 384.1163 | 2.6 | 21.5 | 10.75 | 111.7366 | 5 | 5 | 20 | 105 |  | Failure of 1st wire-bond |  | 75K,kombi-85,v1 (VIII) | #173 | 2L TO-220 |  | 2.8 | 2.8 | 0.33 | 2 | 350 | 600 | Si | Diode | Solder #1 | Cu leadframe
77.2 |  | 22436 | 104.7 | 66.1 | 143.3 | 29.9 | 384.1163 | 2.6 | 21.5 | 10.75 | 111.7366 | 5 | 5 | 20 | 105 |  | Failure of 1st wire-bond |  | 75K,kombi-85,v1 (VIII) | #174 | 2L TO-220 |  | 2.8 | 2.8 | 0.33 | 2 | 350 | 600 | Si | Diode | Solder #1 | Cu leadframe
76.2 |  | 20834 | 102.7 | 64.6 | 140.8 | 30 | 385.401 | 2.5 | 21.5 | 10.75 | 111.7366 | 5 | 5 | 20 | 105 |  | Failure of 1st wire-bond |  | 75K,kombi-85,v1 (VIII) | #175 | 2L TO-220 |  | 2.8 | 2.8 | 0.33 | 2 | 350 | 600 | Si | Diode | Solder #1 | Cu leadframe
74.6 |  | 29673 | 100.6 | 63.3 | 137.9 | 30.3 | 389.255 | 2.4 | 21.5 | 10.75 | 111.7366 | 5 | 5 | 20 | 105 |  | Failure of 1st wire-bond |  | 75K,kombi-85,v1 (VIII) | #176 | 2L TO-220 |  | 2.8 | 2.8 | 0.33 | 2 | 350 | 600 | Si | Diode | Solder #1 | Cu leadframe
74.5 |  | 28521 | 100.65 | 63.4 | 137.9 | 30.4 | 390.5397 | 2.4 | 21.5 | 10.75 | 111.7366 | 5 | 5 | 20 | 105 |  | Failure of 1st wire-bond |  | 75K,kombi-85,v1 (VIII) | #177 | 2L TO-220 |  | 2.8 | 2.8 | 0.33 | 2 | 350 | 600 | Si | Diode | Solder #1 | Cu leadframe
74.4 |  | 28503 | 100.9 | 63.7 | 138.1 | 30.4 | 390.5397 | 2.3 | 21.5 | 10.75 | 111.7366 | 5 | 5 | 20 | 105 |  | Failure of 1st wire-bond |  | 75K,kombi-85,v1 (VIII) | #178 | 2L TO-220 |  | 2.8 | 2.8 | 0.33 | 2 | 350 | 600 | Si | Diode | Solder #1 | Cu leadframe
78.8 |  | 25978 | 104.4 | 65 | 143.8 | 30 | 385.401 | 2.6 | 21.5 | 10.75 | 111.7366 | 5 | 5 | 20 | 105 |  | Failure of 1st wire-bond |  | 75K,kombi-85,v1 (VIII) | #179 | 2L TO-220 |  | 2.8 | 2.8 | 0.33 | 2 | 350 | 600 | Si | Diode | Solder #1 | Cu leadframe
73 |  | 25659 | 101.1 | 64.6 | 137.6 | 30.4 | 390.5397 | 2.3 | 21.5 | 10.75 | 111.7366 | 5 | 5 | 20 | 105 |  | Failure of 1st wire-bond |  | 75K,kombi-85,v1 (VIII) | #180 | 2L TO-220 |  | 2.8 | 2.8 | 0.33 | 2 | 350 | 600 | Si | Diode | Solder #1 | Cu leadframe
71.1 |  | 28811 | 99.35 | 63.8 | 134.9 | 30.5 | 391.8244 | 2.2 | 21.5 | 10.75 | 111.7366 | 5 | 5 | 20 | 105 |  | Failure of 1st wire-bond |  | 75K,kombi-85,v1 (VIII) | #181 | 2L TO-220 |  | 2.8 | 2.8 | 0.33 | 2 | 350 | 600 | Si | Diode | Solder #1 | Cu leadframe
75.5 |  | 32307 | 102.65 | 64.9 | 140.4 | 30.2 | 387.9703 | 2.4 | 21.5 | 10.75 | 111.7366 | 5 | 5 | 20 | 105 |  | Failure of 1st wire-bond |  | 75K,kombi-85,v1 (VIII) | #182 | 2L TO-220 |  | 2.8 | 2.8 | 0.33 | 2 | 350 | 600 | Si | Diode | Solder #1 | Cu leadframe
73.3 |  | 36393 | 100.85 | 64.2 | 137.5 | 30.4 | 390.5397 | 2.3 | 21.5 | 10.75 | 111.7366 | 5 | 5 | 20 | 105 |  | Failure of 1st wire-bond |  | 75K,kombi-85,v1 (VIII) | #183 | 2L TO-220 |  | 2.8 | 2.8 | 0.33 | 2 | 350 | 600 | Si | Diode | Solder #1 | Cu leadframe
74.8 |  | 29122 | 101.7 | 64.3 | 139.1 | 30.5 | 391.8244 | 2.4 | 21.5 | 10.75 | 111.7366 | 5 | 5 | 20 | 105 |  | Failure of 1st wire-bond |  | 75K,kombi-85,v1 (VIII) | #184 | 2L TO-220 |  | 2.8 | 2.8 | 0.33 | 2 | 350 | 600 | Si | Diode | Solder #1 | Cu leadframe
107.8 |  | 13695 | 88.7 | 34.8 | 142.6 |  | 0 |  | 27 | 13.5 | 140.3203 | 5 | 5 | -12 | 50 |  | Failure of 1st wire-bond |  | 105K,kombi-40,v1 (IXb) | #97 | 2L TO-220 |  | 2.8 | 2.8 | 0.33 | 2 | 350 | 600 | Si | Diode | Solder #1 | Cu leadframe
108.7 |  | 10091 | 90.35 | 36 | 144.7 | 39.8 | 511.2987 | 3.1 | 27 | 13.5 | 140.3203 | 5 | 5 | -12 | 50 |  | Failure of 1st wire-bond |  | 105K,kombi-40,v1 (IXb) | #98 | 2L TO-220 |  | 2.8 | 2.8 | 0.33 | 2 | 350 | 600 | Si | Diode | Solder #1 | Cu leadframe
106.1 |  | 10452 | 83.65 | 30.6 | 136.7 | 39.9 | 512.5833 | 2.8 | 27 | 13.5 | 140.3203 | 5 | 5 | -12 | 50 |  | Failure of 1st wire-bond |  | 105K,kombi-40,v1 (IXb) | #99 | 2L TO-220 |  | 2.8 | 2.8 | 0.33 | 2 | 350 | 600 | Si | Diode | Solder #1 | Cu leadframe
100.6 |  | 16603 | 79.1 | 28.8 | 129.4 |  | 0 |  | 27 | 13.5 | 140.3203 | 5 | 5 | -12 | 50 |  | Failure of 1st wire-bond |  | 105K,kombi-40,v1 (IXb) | #100 | 2L TO-220 |  | 2.8 | 2.8 | 0.33 | 2 | 350 | 600 | Si | Diode | Solder #1 | Cu leadframe
106.1 |  | 11254 | 87.65 | 34.6 | 140.7 |  | 0 |  | 27 | 13.5 | 140.3203 | 5 | 5 | -12 | 50 |  | Failure of 1st wire-bond |  | 105K,kombi-40,v1 (IXb) | #101 | 2L TO-220 |  | 2.8 | 2.8 | 0.33 | 2 | 350 | 600 | Si | Diode | Solder #1 | Cu leadframe
101.5 |  | 15898 | 79.35 | 28.6 | 130.1 |  | 0 |  | 27 | 13.5 | 140.3203 | 5 | 5 | -12 | 50 |  | Failure of 1st wire-bond |  | 105K,kombi-40,v1 (IXb) | #102 | 2L TO-220 |  | 2.8 | 2.8 | 0.33 | 2 | 350 | 600 | Si | Diode | Solder #1 | Cu leadframe
111.4 |  | 6741 | 91.7 | 36 | 147.4 |  | 0 |  | 27 | 13.5 | 140.3203 | 5 | 5 | -12 | 50 |  | Failure of 1st wire-bond |  | 105K,kombi-40,v1 (IXb) | #103 | 2L TO-220 |  | 2.8 | 2.8 | 0.33 | 2 | 350 | 600 | Si | Diode | Solder #1 | Cu leadframe
101.7 |  | 14171 | 76.85 | 26 | 127.7 |  | 0 |  | 27 | 13.5 | 140.3203 | 5 | 5 | -12 | 50 |  | Failure of 1st wire-bond |  | 105K,kombi-40,v1 (IXb) | #104 | 2L TO-220 |  | 2.8 | 2.8 | 0.33 | 2 | 350 | 600 | Si | Diode | Solder #1 | Cu leadframe
109.2 |  | 13887 | 83.9 | 29.3 | 138.5 |  | 0 |  | 26 | 13 | 135.1233 | 5 | 5 | -12 | 50 |  | Failure of 1st wire-bond |  | 105K,kombi-40,v1 (IXb) | #105 | 2L TO-220 |  | 2.8 | 2.8 | 0.33 | 2 | 350 | 600 | Si | Diode | Solder #1 | Cu leadframe
107.9 |  | 12167 | 90.25 | 36.3 | 144.2 |  | 0 |  | 26 | 13 | 135.1233 | 5 | 5 | -12 | 50 |  | Failure of 1st wire-bond |  | 105K,kombi-40,v1 (IXb) | #106 | 2L TO-220 |  | 2.8 | 2.8 | 0.33 | 2 | 350 | 600 | Si | Diode | Solder #1 | Cu leadframe
108.7 |  | 8467 | 86.15 | 31.8 | 140.5 | 39.6 | 508.7293 | 2.9 | 26 | 13 | 135.1233 | 5 | 5 | -12 | 50 |  | Failure of 1st wire-bond |  | 105K,kombi-40,v1 (IXb) | #107 | 2L TO-220 |  | 2.8 | 2.8 | 0.33 | 2 | 350 | 600 | Si | Diode | Solder #1 | Cu leadframe
101.7 |  | 19835 | 79.85 | 29 | 130.7 |  | 0 |  | 26 | 13 | 135.1233 | 5 | 5 | -12 | 50 |  | Failure of 1st wire-bond |  | 105K,kombi-40,v1 (IXb) | #108 | 2L TO-220 |  | 2.8 | 2.8 | 0.33 | 2 | 350 | 600 | Si | Diode | Solder #1 | Cu leadframe
108.4 |  | 15285 | 84.1 | 29.9 | 138.3 |  | 0 |  | 26 | 13 | 135.1233 | 5 | 5 | -12 | 50 |  | Failure of 1st wire-bond |  | 105K,kombi-40,v1 (IXb) | #109 | 2L TO-220 |  | 2.8 | 2.8 | 0.33 | 2 | 350 | 600 | Si | Diode | Solder #1 | Cu leadframe
106.6 |  | 13887 | 83.5 | 30.2 | 136.8 |  | 0 |  | 26 | 13 | 135.1233 | 5 | 5 | -12 | 50 |  | Failure of 1st wire-bond |  | 105K,kombi-40,v1 (IXb) | #110 | 2L TO-220 |  | 2.8 | 2.8 | 0.33 | 2 | 350 | 600 | Si | Diode | Solder #1 | Cu leadframe
104.9 |  | 11462 | 83.35 | 30.9 | 135.8 | 40.9 | 525.43 | 2.7 | 26 | 13 | 135.1233 | 5 | 5 | -12 | 50 |  | Failure of 1st wire-bond |  | 105K,kombi-40,v1 (IXb) | #111 | 2L TO-220 |  | 2.8 | 2.8 | 0.33 | 2 | 350 | 600 | Si | Diode | Solder #1 | Cu leadframe
106 |  | 16350 | 84.2 | 31.2 | 137.2 | 40.5 | 520.2914 | 2.8 | 26 | 13 | 135.1233 | 5 | 5 | -12 | 50 |  | Failure of 1st wire-bond |  | 105K,kombi-40,v1 (IXb) | #112 | 2L TO-220 |  | 2.8 | 2.8 | 0.33 | 2 | 350 | 600 | Si | Diode | Solder #1 | Cu leadframe
95.1 |  | 16906 | 77.25 | 29.7 | 124.8 | 40.1 | 515.1527 | 2.4 | 26.5 | 13.25 | 137.7218 | 5 | 5 | -12 | 60 |  | Failure of 1st wire-bond |  | 105K,kombi-60,v1 (IXa) | #129 | 2L TO-220 |  | 2.8 | 2.8 | 0.33 | 2 | 350 | 600 | Si | Diode | Solder #1 | Cu leadframe
107.5 |  | 13861 | 91.85 | 38.1 | 145.6 |  | 0 | 3.1 | 26.5 | 13.25 | 137.7218 | 5 | 5 | -12 | 60 |  | Failure of 1st wire-bond |  | 105K,kombi-60,v1 (IXa) | #130 | 2L TO-220 |  | 2.8 | 2.8 | 0.33 | 2 | 350 | 600 | Si | Diode | Solder #1 | Cu leadframe
102.4 |  | 10845 | 86.6 | 35.4 | 137.8 | 38.9 | 499.7366 | 2.8 | 26.5 | 13.25 | 137.7218 | 5 | 5 | -12 | 60 |  | Failure of 1st wire-bond |  | 105K,kombi-60,v1 (IXa) | #131 | 2L TO-220 |  | 2.8 | 2.8 | 0.33 | 2 | 350 | 600 | Si | Diode | Solder #1 | Cu leadframe
104.2 |  | 11582 | 87.3 | 35.2 | 139.4 | 38.9 | 499.7366 | 2.8 | 26.5 | 13.25 | 137.7218 | 5 | 5 | -12 | 60 |  | Failure of 1st wire-bond |  | 105K,kombi-60,v1 (IXa) | #132 | 2L TO-220 |  | 2.8 | 2.8 | 0.33 | 2 | 350 | 600 | Si | Diode | Solder #1 | Cu leadframe
97 |  | 21234 | 80.7 | 32.2 | 129.2 | 39.9 | 512.5833 | 2.5 | 26.5 | 13.25 | 137.7218 | 5 | 5 | -12 | 60 |  | Failure of 1st wire-bond |  | 105K,kombi-60,v1 (IXa) | #133 | 2L TO-220 |  | 2.8 | 2.8 | 0.33 | 2 | 350 | 600 | Si | Diode | Solder #1 | Cu leadframe
106.9 |  | 12715 | 87.25 | 33.8 | 140.7 | 38.9 | 499.7366 | 2.9 | 26.5 | 13.25 | 137.7218 | 5 | 5 | -12 | 60 |  | Failure of 1st wire-bond |  | 105K,kombi-60,v1 (IXa) | #134 | 2L TO-220 |  | 2.8 | 2.8 | 0.33 | 2 | 350 | 600 | Si | Diode | Solder #1 | Cu leadframe
102.8 |  | 10446 | 93.4 | 42 | 144.8 | 38.4 | 493.3133 | 3 | 26.5 | 13.25 | 137.7218 | 5 | 5 | -12 | 60 |  | Failure of 1st wire-bond |  | 105K,kombi-60,v1 (IXa) | #135 | 2L TO-220 |  | 2.8 | 2.8 | 0.33 | 2 | 350 | 600 | Si | Diode | Solder #1 | Cu leadframe
106.9 |  | 13549 | 87.35 | 33.9 | 140.8 | 38.8 | 498.452 | 2.9 | 26.5 | 13.25 | 137.7218 | 5 | 5 | -12 | 60 |  | Failure of 1st wire-bond |  | 105K,kombi-60,v1 (IXa) | #136 | 2L TO-220 |  | 2.8 | 2.8 | 0.33 | 2 | 350 | 600 | Si | Diode | Solder #1 | Cu leadframe
98.8 |  | 17161 | 82.3 | 32.9 | 131.7 |  | 0 | 2.6 | 26.5 | 13.25 | 137.7218 | 5 | 5 | -12 | 60 |  | Failure of 1st wire-bond |  | 105K,kombi-60,v1 (IXa) | #137 | 2L TO-220 |  | 2.8 | 2.8 | 0.33 | 2 | 350 | 600 | Si | Diode | Solder #1 | Cu leadframe
97.9 |  | 17952 | 81.65 | 32.7 | 130.6 | 39.7 | 510.014 | 2.6 | 26.5 | 13.25 | 137.7218 | 5 | 5 | -12 | 60 |  | Failure of 1st wire-bond |  | 105K,kombi-60,v1 (IXa) | #138 | 2L TO-220 |  | 2.8 | 2.8 | 0.33 | 2 | 350 | 600 | Si | Diode | Solder #1 | Cu leadframe
104.6 |  | 12946 | 92.5 | 40.2 | 144.8 | 38.5 | 494.598 | 3 | 26.5 | 13.25 | 137.7218 | 5 | 5 | -12 | 60 |  | Failure of 1st wire-bond |  | 105K,kombi-60,v1 (IXa) | #139 | 2L TO-220 |  | 2.8 | 2.8 | 0.33 | 2 | 350 | 600 | Si | Diode | Solder #1 | Cu leadframe
101.7 |  | 11117 | 85.55 | 34.7 | 136.4 | 39 | 501.0213 | 2.7 | 26.5 | 13.25 | 137.7218 | 5 | 5 | -12 | 60 |  | Failure of 1st wire-bond |  | 105K,kombi-60,v1 (IXa) | #140 | 2L TO-220 |  | 2.8 | 2.8 | 0.33 | 2 | 350 | 600 | Si | Diode | Solder #1 | Cu leadframe
101.7 |  | 16496 | 85.35 | 34.5 | 136.2 | 39.2 | 503.5907 | 2.7 | 26.5 | 13.25 | 137.7218 | 5 | 5 | -12 | 60 |  | Failure of 1st wire-bond |  | 105K,kombi-60,v1 (IXa) | #141 | 2L TO-220 |  | 2.8 | 2.8 | 0.33 | 2 | 350 | 600 | Si | Diode | Solder #1 | Cu leadframe
99.5 |  | 16843 | 82.35 | 32.6 | 132.1 | 39.5 | 507.4447 | 2.6 | 26.5 | 13.25 | 137.7218 | 5 | 5 | -12 | 60 |  | Failure of 1st wire-bond |  | 105K,kombi-60,v1 (IXa) | #142 | 2L TO-220 |  | 2.8 | 2.8 | 0.33 | 2 | 350 | 600 | Si | Diode | Solder #1 | Cu leadframe
95.5 |  | 19550 | 78.95 | 31.2 | 126.7 | 40 | 513.868 | 2.4 | 26.5 | 13.25 | 137.7218 | 5 | 5 | -12 | 60 |  | Failure of 1st wire-bond |  | 105K,kombi-60,v1 (IXa) | #143 | 2L TO-220 |  | 2.8 | 2.8 | 0.33 | 2 | 350 | 600 | Si | Diode | Solder #1 | Cu leadframe
104.4 |  | 10079 | 86.5 | 34.3 | 138.7 | 39 | 501.0213 | 2.8 | 26.5 | 13.25 | 137.7218 | 5 | 5 | -12 | 60 |  | Failure of 1st wire-bond |  | 105K,kombi-60,v1 (IXa) | #144 | 2L TO-220 |  | 2.8 | 2.8 | 0.33 | 2 | 350 | 600 | Si | Diode | Solder #1 | Cu leadframe
99.8 |  | 48952 | 64.4 | 14.5 | 114.3 | 41.5 | 533.1381 | 2.5 | 22.5 | 11.25 | 116.9336 | 5 | 5 | -14 | 15 |  | Failure of 1st wire-bond |  | 105K,kombi-l,v1 | #214 | 2L TO-220 |  | 2.8 | 2.8 | 0.33 | 2 | 350 | 600 | Si | Diode | Solder #1 | Cu leadframe
103 |  | 27575 | 67.6 | 16.1 | 119.1 | 40.1 | 515.1527 | 2.7 | 22.5 | 11.25 | 116.9336 | 5 | 5 | -14 | 15 |  | Failure of 1st wire-bond |  | 105K,kombi-l,v1 | #214a | 2L TO-220 |  | 2.8 | 2.8 | 0.33 | 2 | 350 | 600 | Si | Diode | Solder #1 | Cu leadframe
102.3 |  | 37929 | 67.95 | 16.8 | 119.1 | 41.5 | 533.1381 | 2.6 | 22.5 | 11.25 | 116.9336 | 5 | 5 | -14 | 15 |  | Failure of 1st wire-bond |  | 105K,kombi-l,v1 | #215 | 2L TO-220 |  | 2.8 | 2.8 | 0.33 | 2 | 350 | 600 | Si | Diode | Solder #1 | Cu leadframe
96.4 |  | 48697 | 63.7 | 15.5 | 111.9 | 40.8 | 524.1454 | 2.5 | 22.5 | 11.25 | 116.9336 | 5 | 5 | -14 | 15 |  | Failure of 1st wire-bond |  | 105K,kombi-l,v1 | #215a | 2L TO-220 |  | 2.8 | 2.8 | 0.33 | 2 | 350 | 600 | Si | Diode | Solder #1 | Cu leadframe
127.3 |  | 14638 | 68.55 | 4.9 | 132.2 | 51.8 | 665.4591 | 2.5 | 31.5 | 15.75 | 163.7071 | 5 | 5 | -23 | 20 |  | Failure of 1st wire-bond |  | 135K,kombi-43,v1 (X) | #153 | 2L TO-220 |  | 2.8 | 2.8 | 0.33 | 2 | 350 | 600 | Si | Diode | Solder #1 | Cu leadframe
135.1 |  | 5351 | 75.35 | 7.8 | 142.9 | 52.4 | 673.1671 | 2.7 | 31.5 | 15.75 | 163.7071 | 5 | 5 | -23 | 20 |  | Failure of 1st wire-bond |  | 135K,kombi-43,v1 (X) | #154 | 2L TO-220 |  | 2.8 | 2.8 | 0.33 | 2 | 350 | 600 | Si | Diode | Solder #1 | Cu leadframe
126.1 |  | 11500 | 69.15 | 6.1 | 132.2 | 50.2 | 644.9044 | 2.6 | 31.5 | 15.75 | 163.7071 | 5 | 5 | -23 | 20 |  | Failure of 1st wire-bond |  | 135K,kombi-43,v1 (X) | #155 | 2L TO-220 |  | 2.8 | 2.8 | 0.33 | 2 | 350 | 600 | Si | Diode | Solder #1 | Cu leadframe
129.9 |  | 7909 | 71.35 | 6.4 | 136.3 | 49.9 | 641.0503 | 2.7 | 31.5 | 15.75 | 163.7071 | 5 | 5 | -23 | 20 |  | Failure of 1st wire-bond |  | 135K,kombi-43,v1 (X) | #156 | 2L TO-220 |  | 2.8 | 2.8 | 0.33 | 2 | 350 | 600 | Si | Diode | Solder #1 | Cu leadframe
131.7 |  | 7469 | 74.15 | 8.3 | 140 | 49.5 | 635.9117 | 2.8 | 31.5 | 15.75 | 163.7071 | 5 | 5 | -23 | 20 |  | Failure of 1st wire-bond |  | 135K,kombi-43,v1 (X) | #157 | 2L TO-220 |  | 2.8 | 2.8 | 0.33 | 2 | 350 | 600 | Si | Diode | Solder #1 | Cu leadframe
133.7 |  | 10230 | 74.75 | 7.9 | 141.6 | 50.9 | 653.897 | 2.8 | 31.5 | 15.75 | 163.7071 | 5 | 5 | -23 | 20 |  | Failure of 1st wire-bond |  | 135K,kombi-43,v1 (X) | #158 | 2L TO-220 |  | 2.8 | 2.8 | 0.33 | 2 | 350 | 600 | Si | Diode | Solder #1 | Cu leadframe
134.2 |  | 8216 | 74.2 | 7.1 | 141.3 | 50.9 | 653.897 | 2.8 | 31.5 | 15.75 | 163.7071 | 5 | 5 | -23 | 20 |  | Failure of 1st wire-bond |  | 135K,kombi-43,v1 (X) | #159 | 2L TO-220 |  | 2.8 | 2.8 | 0.33 | 2 | 350 | 600 | Si | Diode | Solder #1 | Cu leadframe
120.8 |  | 13759 | 63.9 | 3.5 | 124.3 | 51.1 | 656.4664 | 2.4 | 31.5 | 15.75 | 163.7071 | 5 | 5 | -23 | 20 |  | Failure of 1st wire-bond |  | 135K,kombi-43,v1 (X) | #160 | 2L TO-220 |  | 2.8 | 2.8 | 0.33 | 2 | 350 | 600 | Si | Diode | Solder #1 | Cu leadframe